## Sheet1
Cement | BlastFurnaceSlag | FlyAsh | Water | Superplasticizer | CoarseAggregate | FineAggregate | Age | Compressive Strength
0.2230944 | 0 | 0 | 0.06692832 | 0.001032844 | 0.4296633 | 0.2792811 | 28 | 79.99
0.2217204 | 0 | 0 | 0.06651612 | 0.001026483 | 0.4331759 | 0.2775611 | 28 | 61.89
0.14917 | 0.06393001 | 0 | 0.102288 | 0 | 0.4181247 | 0.2664872 | 270 | 40.27
0.14917 | 0.06393001 | 0 | 0.102288 | 0 | 0.4181247 | 0.2664872 | 365 | 41.05
0.08534961 | 0.05689974 | 0 | 0.08251322 | 0 | 0.4204736 | 0.3547638 | 360 | 44.3
0.120362 | 0.05158371 | 0 | 0.1031674 | 0 | 0.4217195 | 0.3031674 | 90 | 47.03
0.17048 | 0.04262001 | 0 | 0.102288 | 0 | 0.4181247 | 0.2664872 | 365 | 43.7
0.17048 | 0.04262001 | 0 | 0.102288 | 0 | 0.4181247 | 0.2664872 | 28 | 36.45
0.120362 | 0.05158371 | 0 | 0.1031674 | 0 | 0.4217195 | 0.3031674 | 28 | 45.85
0.2131 | 0 | 0 | 0.102288 | 0 | 0.4181247 | 0.2664872 | 28 | 39.29
0.08534961 | 0.05689974 | 0 | 0.08251322 | 0 | 0.4204736 | 0.3547638 | 90 | 38.07
0.08534961 | 0.05689974 | 0 | 0.08251322 | 0 | 0.4204736 | 0.3547638 | 28 | 28.02
0.19179 | 0.02131 | 0 | 0.102288 | 0 | 0.4181247 | 0.2664872 | 270 | 43.01
0.08597285 | 0.08597285 | 0 | 0.1031674 | 0 | 0.4217195 | 0.3031674 | 90 | 42.33
0.1375566 | 0.03438914 | 0 | 0.1031674 | 0 | 0.4217195 | 0.3031674 | 28 | 47.81
0.1719457 | 0 | 0 | 0.1031674 | 0 | 0.4217195 | 0.3031674 | 90 | 52.91
0.05829053 | 0.0874358 | 0 | 0.08017036 | 0 | 0.437179 | 0.3369243 | 90 | 39.36
0.1547511 | 0.01719457 | 0 | 0.1031674 | 0 | 0.4217195 | 0.3031674 | 365 | 56.14
0.17048 | 0.04262001 | 0 | 0.102288 | 0 | 0.4181247 | 0.2664872 | 90 | 40.56
0.2131 | 0 | 0 | 0.102288 | 0 | 0.4181247 | 0.2664872 | 180 | 42.62
0.19179 | 0.02131 | 0 | 0.102288 | 0 | 0.4181247 | 0.2664872 | 180 | 41.84
0.05829053 | 0.0874358 | 0 | 0.08017036 | 0 | 0.437179 | 0.3369243 | 28 | 28.24
0.05829053 | 0.0874358 | 0 | 0.08017036 | 0 | 0.437179 | 0.3369243 | 3 | 8.06
0.05829053 | 0.0874358 | 0 | 0.08017036 | 0 | 0.437179 | 0.3369243 | 180 | 44.21
0.1719457 | 0 | 0 | 0.1031674 | 0 | 0.4217195 | 0.3031674 | 365 | 52.52
0.1719457 | 0 | 0 | 0.1031674 | 0 | 0.4217195 | 0.3031674 | 270 | 53.3
0.17048 | 0.04262001 | 0 | 0.102288 | 0 | 0.4181247 | 0.2664872 | 270 | 41.15
0.1547511 | 0.01719457 | 0 | 0.1031674 | 0 | 0.4217195 | 0.3031674 | 180 | 52.12
0.19179 | 0.02131 | 0 | 0.102288 | 0 | 0.4181247 | 0.2664872 | 28 | 37.43
0.2131 | 0 | 0 | 0.102288 | 0 | 0.4181247 | 0.2664872 | 7 | 38.6
0.1375566 | 0.03438914 | 0 | 0.1031674 | 0 | 0.4217195 | 0.3031674 | 365 | 55.26
0.120362 | 0.05158371 | 0 | 0.1031674 | 0 | 0.4217195 | 0.3031674 | 365 | 52.91
0.08534961 | 0.05689974 | 0 | 0.08251322 | 0 | 0.4204736 | 0.3547638 | 180 | 41.72
0.2131 | 0 | 0 | 0.102288 | 0 | 0.4181247 | 0.2664872 | 270 | 42.13
0.08597285 | 0.08597285 | 0 | 0.1031674 | 0 | 0.4217195 | 0.3031674 | 365 | 53.69
0.10655 | 0.10655 | 0 | 0.102288 | 0 | 0.4181247 | 0.2664872 | 270 | 38.41
0.10655 | 0.10655 | 0 | 0.102288 | 0 | 0.4181247 | 0.2664872 | 28 | 30.08
0.14917 | 0.06393001 | 0 | 0.102288 | 0 | 0.4181247 | 0.2664872 | 90 | 37.72
0.2131 | 0 | 0 | 0.102288 | 0 | 0.4181247 | 0.2664872 | 90 | 42.23
0.10655 | 0.10655 | 0 | 0.102288 | 0 | 0.4181247 | 0.2664872 | 180 | 36.25
0.1547511 | 0.01719457 | 0 | 0.1031674 | 0 | 0.4217195 | 0.3031674 | 90 | 50.46
0.19179 | 0.02131 | 0 | 0.102288 | 0 | 0.4181247 | 0.2664872 | 365 | 43.7
0.10655 | 0.10655 | 0 | 0.102288 | 0 | 0.4181247 | 0.2664872 | 365 | 39
0.1719457 | 0 | 0 | 0.1031674 | 0 | 0.4217195 | 0.3031674 | 180 | 53.1
0.19179 | 0.02131 | 0 | 0.102288 | 0 | 0.4181247 | 0.2664872 | 90 | 41.54
0.19179 | 0.02131 | 0 | 0.102288 | 0 | 0.4181247 | 0.2664872 | 7 | 35.08
0.1457263 | 0 | 0 | 0.08017036 | 0 | 0.437179 | 0.3369243 | 3 | 15.05
0.17048 | 0.04262001 | 0 | 0.102288 | 0 | 0.4181247 | 0.2664872 | 180 | 40.76
0.10655 | 0.10655 | 0 | 0.102288 | 0 | 0.4181247 | 0.2664872 | 7 | 26.26
0.17048 | 0.04262001 | 0 | 0.102288 | 0 | 0.4181247 | 0.2664872 | 7 | 32.82
0.14917 | 0.06393001 | 0 | 0.102288 | 0 | 0.4181247 | 0.2664872 | 180 | 39.78
0.08597285 | 0.08597285 | 0 | 0.1031674 | 0 | 0.4217195 | 0.3031674 | 180 | 46.93
0.10655 | 0.10655 | 0 | 0.102288 | 0 | 0.4181247 | 0.2664872 | 90 | 33.12
0.1375566 | 0.03438914 | 0 | 0.1031674 | 0 | 0.4217195 | 0.3031674 | 90 | 49.19
0.05829053 | 0.0874358 | 0 | 0.08017036 | 0 | 0.437179 | 0.3369243 | 7 | 14.59
0.08534961 | 0.05689974 | 0 | 0.08251322 | 0 | 0.4204736 | 0.3547638 | 7 | 14.64
0.2131 | 0 | 0 | 0.102288 | 0 | 0.4181247 | 0.2664872 | 365 | 41.93
0.08534961 | 0.05689974 | 0 | 0.08251322 | 0 | 0.4204736 | 0.3547638 | 3 | 9.13
0.1375566 | 0.03438914 | 0 | 0.1031674 | 0 | 0.4217195 | 0.3031674 | 180 | 50.95
0.14917 | 0.06393001 | 0 | 0.102288 | 0 | 0.4181247 | 0.2664872 | 28 | 33.02
0.1375566 | 0.03438914 | 0 | 0.1031674 | 0 | 0.4217195 | 0.3031674 | 270 | 54.38
0.120362 | 0.05158371 | 0 | 0.1031674 | 0 | 0.4217195 | 0.3031674 | 270 | 51.73
0.1334137 | 0 | 0 | 0.0826304 | 0 | 0.417886 | 0.3660699 | 3 | 9.87
0.08597285 | 0.08597285 | 0 | 0.1031674 | 0 | 0.4217195 | 0.3031674 | 270 | 50.66
0.120362 | 0.05158371 | 0 | 0.1031674 | 0 | 0.4217195 | 0.3031674 | 180 | 48.7
0.1547511 | 0.01719457 | 0 | 0.1031674 | 0 | 0.4217195 | 0.3031674 | 270 | 55.06
0.05829053 | 0.0874358 | 0 | 0.08017036 | 0 | 0.437179 | 0.3369243 | 360 | 44.7
0.14917 | 0.06393001 | 0 | 0.102288 | 0 | 0.4181247 | 0.2664872 | 7 | 30.28
0.08597285 | 0.08597285 | 0 | 0.1031674 | 0 | 0.4217195 | 0.3031674 | 28 | 40.86
0.1901215 | 0 | 0 | 0.05723246 | 0 | 0.4390435 | 0.3136025 | 28 | 71.99
0.1541505 | 0.07798203 | 0 | 0.07010964 | 0.004162888 | 0.381708 | 0.3118869 | 3 | 34.4
0.1295538 | 0.1084233 | 0 | 0.07257164 | 0.003556217 | 0.4329074 | 0.2529876 | 3 | 28.8
0.1741446 | 0.04355665 | 0 | 0.06289695 | 0.00676091 | 0.3491498 | 0.3634911 | 3 | 33.4
0.174109 | 0.04354773 | 0 | 0.06202376 | 0.007619828 | 0.3834494 | 0.3292503 | 3 | 36.3
0.1522224 | 0.03807591 | 0 | 0.0513903 | 0.009498681 | 0.34589 | 0.4029227 | 3 | 29
0.1964921 | 0.04914371 | 0 | 0.0749152 | 0.003681641 | 0.3524861 | 0.3232812 | 3 | 37.8
0.1915224 | 0.04786018 | 0 | 0.05627246 | 0.0131493 | 0.3479664 | 0.3432293 | 3 | 40.2
0.1741446 | 0.04355665 | 0 | 0.06289695 | 0.00676091 | 0.3491498 | 0.3634911 | 3 | 33.4
0.1596877 | 0.03990138 | 0 | 0.06488597 | 0.004972262 | 0.3501541 | 0.3803986 | 3 | 28.1
0.2171141 | 0 | 0 | 0.05794614 | 0.01152384 | 0.3482081 | 0.3652078 | 3 | 41.3
0.1741446 | 0.04355665 | 0 | 0.06289695 | 0.00676091 | 0.3491498 | 0.3634911 | 3 | 33.4
0.1309886 | 0.08731202 | 0 | 0.06397403 | 0.005875586 | 0.3501109 | 0.3617388 | 3 | 25.2
0.1637193 | 0.03858691 | 0 | 0.0600603 | 0.004645098 | 0.3857876 | 0.3472007 | 3 | 41.1
0.1493041 | 0.07782261 | 0 | 0.0678992 | 0.004776414 | 0.3889895 | 0.3112081 | 3 | 35.3
0.1346954 | 0.1176764 | 0 | 0.07648136 | 0.004285952 | 0.3922686 | 0.2745922 | 3 | 28.3
0.1555455 | 0.06197229 | 0 | 0.06307894 | 0.006516928 | 0.4649152 | 0.2479711 | 3 | 28.6
0.1493041 | 0.07782261 | 0 | 0.0678992 | 0.004776414 | 0.3889895 | 0.3112081 | 3 | 35.3
0.1167904 | 0.08195317 | 0 | 0.05902749 | 0.004568818 | 0.4098066 | 0.3278535 | 3 | 24.4
0.1493041 | 0.07782261 | 0 | 0.0678992 | 0.004776414 | 0.3889895 | 0.3112081 | 3 | 35.3
0.1824681 | 0.07356914 | 0 | 0.07730995 | 0.004613658 | 0.3678041 | 0.294235 | 3 | 39.3
0.1593184 | 0.07722797 | 0 | 0.05961672 | 0.008989499 | 0.3860172 | 0.3088301 | 3 | 40.6
0.1493041 | 0.07782261 | 0 | 0.0678992 | 0.004776414 | 0.3889895 | 0.3112081 | 3 | 35.3
0.1401028 | 0.07836471 | 0 | 0.07251845 | 0.003938967 | 0.3916991 | 0.3133759 | 3 | 24.1
0.1541505 | 0.07798203 | 0 | 0.07010964 | 0.004162888 | 0.381708 | 0.3118869 | 7 | 46.2
0.1295538 | 0.1084233 | 0 | 0.07257164 | 0.003556217 | 0.4329074 | 0.2529876 | 7 | 42.8
0.1741446 | 0.04355665 | 0 | 0.06289695 | 0.00676091 | 0.3491498 | 0.3634911 | 7 | 49.2
0.174109 | 0.04354773 | 0 | 0.06202376 | 0.007619828 | 0.3834494 | 0.3292503 | 7 | 46.8
0.1522224 | 0.03807591 | 0 | 0.0513903 | 0.009498681 | 0.34589 | 0.4029227 | 7 | 45.7
0.1964921 | 0.04914371 | 0 | 0.0749152 | 0.003681641 | 0.3524861 | 0.3232812 | 7 | 55.6
0.1915224 | 0.04786018 | 0 | 0.05627246 | 0.0131493 | 0.3479664 | 0.3432293 | 7 | 54.9
0.1741446 | 0.04355665 | 0 | 0.06289695 | 0.00676091 | 0.3491498 | 0.3634911 | 7 | 49.2
0.1596877 | 0.03990138 | 0 | 0.06488597 | 0.004972262 | 0.3501541 | 0.3803986 | 7 | 34.9
0.2171141 | 0 | 0 | 0.05794614 | 0.01152384 | 0.3482081 | 0.3652078 | 7 | 46.9
0.1741446 | 0.04355665 | 0 | 0.06289695 | 0.00676091 | 0.3491498 | 0.3634911 | 7 | 49.2
0.1309886 | 0.08731202 | 0 | 0.06397403 | 0.005875586 | 0.3501109 | 0.3617388 | 7 | 33.4
0.1637193 | 0.03858691 | 0 | 0.0600603 | 0.004645098 | 0.3857876 | 0.3472007 | 7 | 54.1
0.1493041 | 0.07782261 | 0 | 0.0678992 | 0.004776414 | 0.3889895 | 0.3112081 | 7 | 55.9
0.1346954 | 0.1176764 | 0 | 0.07648136 | 0.004285952 | 0.3922686 | 0.2745922 | 7 | 49.8
0.1555455 | 0.06197229 | 0 | 0.06307894 | 0.006516928 | 0.4649152 | 0.2479711 | 7 | 47.1
0.1493041 | 0.07782261 | 0 | 0.0678992 | 0.004776414 | 0.3889895 | 0.3112081 | 7 | 55.9
0.1167904 | 0.08195317 | 0 | 0.05902749 | 0.004568818 | 0.4098066 | 0.3278535 | 7 | 38
0.1493041 | 0.07782261 | 0 | 0.0678992 | 0.004776414 | 0.3889895 | 0.3112081 | 7 | 55.9
0.1824681 | 0.07356914 | 0 | 0.07730995 | 0.004613658 | 0.3678041 | 0.294235 | 7 | 56.1
0.1593184 | 0.07722797 | 0 | 0.05961672 | 0.008989499 | 0.3860172 | 0.3088301 | 7 | 59.09
0.1493041 | 0.07782261 | 0 | 0.0678992 | 0.004776414 | 0.3889895 | 0.3112081 | 7 | 22.9
0.1401028 | 0.07836471 | 0 | 0.07251845 | 0.003938967 | 0.3916991 | 0.3133759 | 7 | 35.1
0.1541505 | 0.07798203 | 0 | 0.07010964 | 0.004162888 | 0.381708 | 0.3118869 | 28 | 61.09
0.1295538 | 0.1084233 | 0 | 0.07257164 | 0.003556217 | 0.4329074 | 0.2529876 | 28 | 59.8
0.1741446 | 0.04355665 | 0 | 0.06289695 | 0.00676091 | 0.3491498 | 0.3634911 | 28 | 60.29
0.174109 | 0.04354773 | 0 | 0.06202376 | 0.007619828 | 0.3834494 | 0.3292503 | 28 | 61.8
0.1522224 | 0.03807591 | 0 | 0.0513903 | 0.009498681 | 0.34589 | 0.4029227 | 28 | 56.7
0.1964921 | 0.04914371 | 0 | 0.0749152 | 0.003681641 | 0.3524861 | 0.3232812 | 28 | 68.3
0.1915224 | 0.04786018 | 0 | 0.05627246 | 0.0131493 | 0.3479664 | 0.3432293 | 28 | 66.9
0.1741446 | 0.04355665 | 0 | 0.06289695 | 0.00676091 | 0.3491498 | 0.3634911 | 28 | 60.29
0.1596877 | 0.03990138 | 0 | 0.06488597 | 0.004972262 | 0.3501541 | 0.3803986 | 28 | 50.7
0.2171141 | 0 | 0 | 0.05794614 | 0.01152384 | 0.3482081 | 0.3652078 | 28 | 56.4
0.1741446 | 0.04355665 | 0 | 0.06289695 | 0.00676091 | 0.3491498 | 0.3634911 | 28 | 60.29
0.1309886 | 0.08731202 | 0 | 0.06397403 | 0.005875586 | 0.3501109 | 0.3617388 | 28 | 55.5
0.1637193 | 0.03858691 | 0 | 0.0600603 | 0.004645098 | 0.3857876 | 0.3472007 | 28 | 68.5
0.1493041 | 0.07782261 | 0 | 0.0678992 | 0.004776414 | 0.3889895 | 0.3112081 | 28 | 71.3
0.1346954 | 0.1176764 | 0 | 0.07648136 | 0.004285952 | 0.3922686 | 0.2745922 | 28 | 74.7
0.1555455 | 0.06197229 | 0 | 0.06307894 | 0.006516928 | 0.4649152 | 0.2479711 | 28 | 52.2
0.1493041 | 0.07782261 | 0 | 0.0678992 | 0.004776414 | 0.3889895 | 0.3112081 | 28 | 71.3
0.1167904 | 0.08195317 | 0 | 0.05902749 | 0.004568818 | 0.4098066 | 0.3278535 | 28 | 67.7
0.1493041 | 0.07782261 | 0 | 0.0678992 | 0.004776414 | 0.3889895 | 0.3112081 | 28 | 71.3
0.1824681 | 0.07356914 | 0 | 0.07730995 | 0.004613658 | 0.3678041 | 0.294235 | 28 | 66
0.1593184 | 0.07722797 | 0 | 0.05961672 | 0.008989499 | 0.3860172 | 0.3088301 | 28 | 74.5
0.1493041 | 0.07782261 | 0 | 0.0678992 | 0.004776414 | 0.3889895 | 0.3112081 | 28 | 71.3
0.1401028 | 0.07836471 | 0 | 0.07251845 | 0.003938967 | 0.3916991 | 0.3133759 | 28 | 49.9
0.1541505 | 0.07798203 | 0 | 0.07010964 | 0.004162888 | 0.381708 | 0.3118869 | 56 | 63.4
0.1295538 | 0.1084233 | 0 | 0.07257164 | 0.003556217 | 0.4329074 | 0.2529876 | 56 | 64.9
0.1741446 | 0.04355665 | 0 | 0.06289695 | 0.00676091 | 0.3491498 | 0.3634911 | 56 | 64.3
0.174109 | 0.04354773 | 0 | 0.06202376 | 0.007619828 | 0.3834494 | 0.3292503 | 56 | 64.9
0.1522224 | 0.03807591 | 0 | 0.0513903 | 0.009498681 | 0.34589 | 0.4029227 | 56 | 60.2
0.1964921 | 0.04914371 | 0 | 0.0749152 | 0.003681641 | 0.3524861 | 0.3232812 | 56 | 72.3
0.1915224 | 0.04786018 | 0 | 0.05627246 | 0.0131493 | 0.3479664 | 0.3432293 | 56 | 69.3
0.1741446 | 0.04355665 | 0 | 0.06289695 | 0.00676091 | 0.3491498 | 0.3634911 | 56 | 64.3
0.1596877 | 0.03990138 | 0 | 0.06488597 | 0.004972262 | 0.3501541 | 0.3803986 | 56 | 55.2
0.2171141 | 0 | 0 | 0.05794614 | 0.01152384 | 0.3482081 | 0.3652078 | 56 | 58.8
0.1741446 | 0.04355665 | 0 | 0.06289695 | 0.00676091 | 0.3491498 | 0.3634911 | 56 | 64.3
0.1309886 | 0.08731202 | 0 | 0.06397403 | 0.005875586 | 0.3501109 | 0.3617388 | 56 | 66.1
0.1637193 | 0.03858691 | 0 | 0.0600603 | 0.004645098 | 0.3857876 | 0.3472007 | 56 | 73.7
0.1493041 | 0.07782261 | 0 | 0.0678992 | 0.004776414 | 0.3889895 | 0.3112081 | 56 | 77.3
0.1346954 | 0.1176764 | 0 | 0.07648136 | 0.004285952 | 0.3922686 | 0.2745922 | 56 | 80.2
0.1555455 | 0.06197229 | 0 | 0.06307894 | 0.006516928 | 0.4649152 | 0.2479711 | 56 | 54.9
0.1493041 | 0.07782261 | 0 | 0.0678992 | 0.004776414 | 0.3889895 | 0.3112081 | 56 | 77.3
0.1167904 | 0.08195317 | 0 | 0.05902749 | 0.004568818 | 0.4098066 | 0.3278535 | 56 | 72.99
0.1493041 | 0.07782261 | 0 | 0.0678992 | 0.004776414 | 0.3889895 | 0.3112081 | 56 | 77.3
0.1824681 | 0.07356914 | 0 | 0.07730995 | 0.004613658 | 0.3678041 | 0.294235 | 56 | 71.7
0.1593184 | 0.07722797 | 0 | 0.05961672 | 0.008989499 | 0.3860172 | 0.3088301 | 56 | 79.4
0.1493041 | 0.07782261 | 0 | 0.0678992 | 0.004776414 | 0.3889895 | 0.3112081 | 56 | 77.3
0.1401028 | 0.07836471 | 0 | 0.07251845 | 0.003938967 | 0.3916991 | 0.3133759 | 56 | 59.89
0.1541505 | 0.07798203 | 0 | 0.07010964 | 0.004162888 | 0.381708 | 0.3118869 | 91 | 64.9
0.1295538 | 0.1084233 | 0 | 0.07257164 | 0.003556217 | 0.4329074 | 0.2529876 | 91 | 66.6
0.1741446 | 0.04355665 | 0 | 0.06289695 | 0.00676091 | 0.3491498 | 0.3634911 | 91 | 65.2
0.174109 | 0.04354773 | 0 | 0.06202376 | 0.007619828 | 0.3834494 | 0.3292503 | 91 | 66.7
0.1522224 | 0.03807591 | 0 | 0.0513903 | 0.009498681 | 0.34589 | 0.4029227 | 91 | 62.5
0.1964921 | 0.04914371 | 0 | 0.0749152 | 0.003681641 | 0.3524861 | 0.3232812 | 91 | 74.19
0.1915224 | 0.04786018 | 0 | 0.05627246 | 0.0131493 | 0.3479664 | 0.3432293 | 91 | 70.7
0.1741446 | 0.04355665 | 0 | 0.06289695 | 0.00676091 | 0.3491498 | 0.3634911 | 91 | 65.2
0.1596877 | 0.03990138 | 0 | 0.06488597 | 0.004972262 | 0.3501541 | 0.3803986 | 91 | 57.6
0.2171141 | 0 | 0 | 0.05794614 | 0.01152384 | 0.3482081 | 0.3652078 | 91 | 59.2
0.1741446 | 0.04355665 | 0 | 0.06289695 | 0.00676091 | 0.3491498 | 0.3634911 | 91 | 65.2
0.1309886 | 0.08731202 | 0 | 0.06397403 | 0.005875586 | 0.3501109 | 0.3617388 | 91 | 68.1
0.1637193 | 0.03858691 | 0 | 0.0600603 | 0.004645098 | 0.3857876 | 0.3472007 | 91 | 75.5
0.1493041 | 0.07782261 | 0 | 0.0678992 | 0.004776414 | 0.3889895 | 0.3112081 | 91 | 79.3
0.1555455 | 0.06197229 | 0 | 0.06307894 | 0.006516928 | 0.4649152 | 0.2479711 | 91 | 56.5
0.1493041 | 0.07782261 | 0 | 0.0678992 | 0.004776414 | 0.3889895 | 0.3112081 | 91 | 79.3
0.1167904 | 0.08195317 | 0 | 0.05902749 | 0.004568818 | 0.4098066 | 0.3278535 | 91 | 76.8
0.1493041 | 0.07782261 | 0 | 0.0678992 | 0.004776414 | 0.3889895 | 0.3112081 | 91 | 79.3
0.1824681 | 0.07356914 | 0 | 0.07730995 | 0.004613658 | 0.3678041 | 0.294235 | 91 | 73.3
0.1593184 | 0.07722797 | 0 | 0.05961672 | 0.008989499 | 0.3860172 | 0.3088301 | 91 | 82.6
0.1493041 | 0.07782261 | 0 | 0.0678992 | 0.004776414 | 0.3889895 | 0.3112081 | 91 | 79.3
0.1401028 | 0.07836471 | 0 | 0.07251845 | 0.003938967 | 0.3916991 | 0.3133759 | 91 | 67.8
0.09462622 | 0 | 0.04114368 | 0.08054291 | 0.001914649 | 0.4114794 | 0.3702932 | 3 | 11.58
0.09462622 | 0 | 0.04114368 | 0.08054291 | 0.001914649 | 0.4114794 | 0.3702932 | 14 | 24.45
0.09462622 | 0 | 0.04114368 | 0.08054291 | 0.001914649 | 0.4114794 | 0.3702932 | 28 | 24.89
0.09462622 | 0 | 0.04114368 | 0.08054291 | 0.001914649 | 0.4114794 | 0.3702932 | 56 | 29.45
0.09462622 | 0 | 0.04114368 | 0.08054291 | 0.001914649 | 0.4114794 | 0.3702932 | 100 | 40.71
0.100339 | 0 | 0.04059912 | 0.08493198 | 0.001974164 | 0.4064203 | 0.3657354 | 3 | 10.38
0.100339 | 0 | 0.04059912 | 0.08493198 | 0.001974164 | 0.4064203 | 0.3657354 | 14 | 22.14
0.100339 | 0 | 0.04059912 | 0.08493198 | 0.001974164 | 0.4064203 | 0.3657354 | 28 | 22.84
0.100339 | 0 | 0.04059912 | 0.08493198 | 0.001974164 | 0.4064203 | 0.3657354 | 56 | 27.66
0.100339 | 0 | 0.04059912 | 0.08493198 | 0.001974164 | 0.4064203 | 0.3657354 | 100 | 34.56
0.0817861 | 0 | 0.04221625 | 0.0695623 | 0.003150466 | 0.4227506 | 0.3805343 | 3 | 12.45
0.0817861 | 0 | 0.04221625 | 0.0695623 | 0.003150466 | 0.4227506 | 0.3805343 | 14 | 24.99
0.0817861 | 0 | 0.04221625 | 0.0695623 | 0.003150466 | 0.4227506 | 0.3805343 | 28 | 25.72
0.0817861 | 0 | 0.04221625 | 0.0695623 | 0.003150466 | 0.4227506 | 0.3805343 | 56 | 33.96
0.0817861 | 0 | 0.04221625 | 0.0695623 | 0.003150466 | 0.4227506 | 0.3805343 | 100 | 37.34
0.08012605 | 0 | 0.05268908 | 0.06810924 | 0.003277311 | 0.4579832 | 0.3378151 | 3 | 15.04
0.08012605 | 0 | 0.05268908 | 0.06810924 | 0.003277311 | 0.4579832 | 0.3378151 | 14 | 21.06
0.08012605 | 0 | 0.05268908 | 0.06810924 | 0.003277311 | 0.4579832 | 0.3378151 | 28 | 26.4
0.08012605 | 0 | 0.05268908 | 0.06810924 | 0.003277311 | 0.4579832 | 0.3378151 | 56 | 35.34
0.08012605 | 0 | 0.05268908 | 0.06810924 | 0.003277311 | 0.4579832 | 0.3378151 | 100 | 40.57
0.09000255 | 0 | 0.05159976 | 0.07650853 | 0.002418739 | 0.4487821 | 0.3306883 | 3 | 12.47
0.09000255 | 0 | 0.05159976 | 0.07650853 | 0.002418739 | 0.4487821 | 0.3306883 | 14 | 20.92
0.09000255 | 0 | 0.05159976 | 0.07650853 | 0.002418739 | 0.4487821 | 0.3306883 | 28 | 24.9
0.09000255 | 0 | 0.05159976 | 0.07650853 | 0.002418739 | 0.4487821 | 0.3306883 | 56 | 34.2
0.09000255 | 0 | 0.05159976 | 0.07650853 | 0.002418739 | 0.4487821 | 0.3306883 | 100 | 39.61
0.09844205 | 0 | 0.05063345 | 0.08367574 | 0.001968841 | 0.4405924 | 0.3246876 | 3 | 10.03
0.09844205 | 0 | 0.05063345 | 0.08367574 | 0.001968841 | 0.4405924 | 0.3246876 | 14 | 20.08
0.09844205 | 0 | 0.05063345 | 0.08367574 | 0.001968841 | 0.4405924 | 0.3246876 | 28 | 24.48
0.09844205 | 0 | 0.05063345 | 0.08367574 | 0.001968841 | 0.4405924 | 0.3246876 | 56 | 31.54
0.09844205 | 0 | 0.05063345 | 0.08367574 | 0.001968841 | 0.4405924 | 0.3246876 | 100 | 35.34
0.08002523 | 0 | 0.05264929 | 0.06808242 | 0.004163162 | 0.4575694 | 0.3375105 | 3 | 9.45
0.08002523 | 0 | 0.05264929 | 0.06808242 | 0.004163162 | 0.4575694 | 0.3375105 | 14 | 22.72
0.08002523 | 0 | 0.05264929 | 0.06808242 | 0.004163162 | 0.4575694 | 0.3375105 | 28 | 28.47
0.08002523 | 0 | 0.05264929 | 0.06808242 | 0.004163162 | 0.4575694 | 0.3375105 | 56 | 38.56
0.08002523 | 0 | 0.05264929 | 0.06808242 | 0.004163162 | 0.4575694 | 0.3375105 | 100 | 40.39
0.07070793 | 0 | 0.06951598 | 0.07513516 | 0.001915627 | 0.4506407 | 0.3320846 | 3 | 10.76
0.07070793 | 0 | 0.06951598 | 0.07513516 | 0.001915627 | 0.4506407 | 0.3320846 | 14 | 25.48
0.07070793 | 0 | 0.06951598 | 0.07513516 | 0.001915627 | 0.4506407 | 0.3320846 | 28 | 21.54
0.07070793 | 0 | 0.06951598 | 0.07513516 | 0.001915627 | 0.4506407 | 0.3320846 | 56 | 28.63
0.07070793 | 0 | 0.06951598 | 0.07513516 | 0.001915627 | 0.4506407 | 0.3320846 | 100 | 33.54
0.07178874 | 0.01798992 | 0.06999402 | 0.05204683 | 0.002435689 | 0.4523972 | 0.3333476 | 3 | 7.75
0.07178874 | 0.01798992 | 0.06999402 | 0.05204683 | 0.002435689 | 0.4523972 | 0.3333476 | 14 | 17.82
0.07178874 | 0.01798992 | 0.06999402 | 0.05204683 | 0.002435689 | 0.4523972 | 0.3333476 | 28 | 24.24
0.07178874 | 0.01798992 | 0.06999402 | 0.05204683 | 0.002435689 | 0.4523972 | 0.3333476 | 56 | 32.85
0.07178874 | 0.01798992 | 0.06999402 | 0.05204683 | 0.002435689 | 0.4523972 | 0.3333476 | 100 | 39.23
0.08993729 | 0.04128614 | 0.01031101 | 0.07646985 | 0.002903918 | 0.4485501 | 0.3305416 | 3 | 18
0.08993729 | 0.04128614 | 0.01031101 | 0.07646985 | 0.002903918 | 0.4485501 | 0.3305416 | 14 | 30.39
0.08993729 | 0.04128614 | 0.01031101 | 0.07646985 | 0.002903918 | 0.4485501 | 0.3305416 | 28 | 45.71
0.08993729 | 0.04128614 | 0.01031101 | 0.07646985 | 0.002903918 | 0.4485501 | 0.3305416 | 56 | 50.77
0.08993729 | 0.04128614 | 0.01031101 | 0.07646985 | 0.002903918 | 0.4485501 | 0.3305416 | 100 | 53.9
0.0899718 | 0.04128267 | 0.01031015 | 0.07646341 | 0.002819509 | 0.4485966 | 0.3305559 | 3 | 13.18
0.0899718 | 0.04128267 | 0.01031015 | 0.07646341 | 0.002819509 | 0.4485966 | 0.3305559 | 14 | 17.84
0.0899718 | 0.04128267 | 0.01031015 | 0.07646341 | 0.002819509 | 0.4485966 | 0.3305559 | 28 | 40.23
0.0899718 | 0.04128267 | 0.01031015 | 0.07646341 | 0.002819509 | 0.4485966 | 0.3305559 | 56 | 47.13
0.0899718 | 0.04128267 | 0.01031015 | 0.07646341 | 0.002819509 | 0.4485966 | 0.3305559 | 100 | 49.97
0.0983768 | 0 | 0.05062315 | 0.08360101 | 0.002612532 | 0.4403186 | 0.3244679 | 3 | 13.36
0.0983768 | 0 | 0.05062315 | 0.08360101 | 0.002612532 | 0.4403186 | 0.3244679 | 14 | 22.32
0.0983768 | 0 | 0.05062315 | 0.08360101 | 0.002612532 | 0.4403186 | 0.3244679 | 28 | 24.54
0.0983768 | 0 | 0.05062315 | 0.08360101 | 0.002612532 | 0.4403186 | 0.3244679 | 56 | 31.35
0.0983768 | 0 | 0.05062315 | 0.08360101 | 0.002612532 | 0.4403186 | 0.3244679 | 100 | 40.86
0.1025056 | 0 | 0.04051145 | 0.08037713 | 0.003013604 | 0.4089461 | 0.3646461 | 3 | 19.93
0.1025056 | 0 | 0.04051145 | 0.08037713 | 0.003013604 | 0.4089461 | 0.3646461 | 14 | 25.69
0.1025056 | 0 | 0.04051145 | 0.08037713 | 0.003013604 | 0.4089461 | 0.3646461 | 28 | 30.23
0.1025056 | 0 | 0.04051145 | 0.08037713 | 0.003013604 | 0.4089461 | 0.3646461 | 56 | 39.59
0.1025056 | 0 | 0.04051145 | 0.08037713 | 0.003013604 | 0.4089461 | 0.3646461 | 100 | 44.3
0.1060805 | 0 | 0.04060763 | 0.07951797 | 0.002333772 | 0.4060339 | 0.3654262 | 3 | 13.82
0.1060805 | 0 | 0.04060763 | 0.07951797 | 0.002333772 | 0.4060339 | 0.3654262 | 14 | 24.92
0.1060805 | 0 | 0.04060763 | 0.07951797 | 0.002333772 | 0.4060339 | 0.3654262 | 28 | 29.22
0.1060805 | 0 | 0.04060763 | 0.07951797 | 0.002333772 | 0.4060339 | 0.3654262 | 56 | 38.33
0.1060805 | 0 | 0.04060763 | 0.07951797 | 0.002333772 | 0.4060339 | 0.3654262 | 100 | 42.35
0.08882665 | 0 | 0.04196798 | 0.06658864 | 0.003636668 | 0.4212682 | 0.3777118 | 3 | 13.54
0.08882665 | 0 | 0.04196798 | 0.06658864 | 0.003636668 | 0.4212682 | 0.3777118 | 14 | 26.31
0.08882665 | 0 | 0.04196798 | 0.06658864 | 0.003636668 | 0.4212682 | 0.3777118 | 28 | 31.64
0.08882665 | 0 | 0.04196798 | 0.06658864 | 0.003636668 | 0.4212682 | 0.3777118 | 56 | 42.55
0.08882665 | 0 | 0.04196798 | 0.06658864 | 0.003636668 | 0.4212682 | 0.3777118 | 100 | 42.92
0.08893909 | 0 | 0.04200134 | 0.0666834 | 0.004350736 | 0.4199297 | 0.3780957 | 3 | 13.33
0.08893909 | 0 | 0.04200134 | 0.0666834 | 0.004350736 | 0.4199297 | 0.3780957 | 14 | 25.37
0.08893909 | 0 | 0.04200134 | 0.0666834 | 0.004350736 | 0.4199297 | 0.3780957 | 28 | 37.4
0.08893909 | 0 | 0.04200134 | 0.0666834 | 0.004350736 | 0.4199297 | 0.3780957 | 56 | 44.4
0.08893909 | 0 | 0.04200134 | 0.0666834 | 0.004350736 | 0.4199297 | 0.3780957 | 100 | 47.74
0.08875864 | 0 | 0.05225037 | 0.06656898 | 0.003265648 | 0.4544275 | 0.3347289 | 3 | 19.52
0.08875864 | 0 | 0.05225037 | 0.06656898 | 0.003265648 | 0.4544275 | 0.3347289 | 14 | 31.35
0.08875864 | 0 | 0.05225037 | 0.06656898 | 0.003265648 | 0.4544275 | 0.3347289 | 28 | 38.5
0.08875864 | 0 | 0.05225037 | 0.06656898 | 0.003265648 | 0.4544275 | 0.3347289 | 56 | 45.08
0.08875864 | 0 | 0.05225037 | 0.06656898 | 0.003265648 | 0.4544275 | 0.3347289 | 100 | 47.82
0.09784719 | 0 | 0.05132967 | 0.07344871 | 0.002828198 | 0.4459266 | 0.3286197 | 3 | 15.44
0.09784719 | 0 | 0.05132967 | 0.07344871 | 0.002828198 | 0.4459266 | 0.3286197 | 14 | 26.77
0.09784719 | 0 | 0.05132967 | 0.07344871 | 0.002828198 | 0.4459266 | 0.3286197 | 28 | 33.73
0.09784719 | 0 | 0.05132967 | 0.07344871 | 0.002828198 | 0.4459266 | 0.3286197 | 56 | 42.7
0.09784719 | 0 | 0.05132967 | 0.07344871 | 0.002828198 | 0.4459266 | 0.3286197 | 100 | 45.84
0.1069742 | 0 | 0.05033828 | 0.08020935 | 0.00246798 | 0.4375984 | 0.3224118 | 3 | 17.22
0.1069742 | 0 | 0.05033828 | 0.08020935 | 0.00246798 | 0.4375984 | 0.3224118 | 14 | 29.93
0.1069742 | 0 | 0.05033828 | 0.08020935 | 0.00246798 | 0.4375984 | 0.3224118 | 28 | 29.65
0.1069742 | 0 | 0.05033828 | 0.08020935 | 0.00246798 | 0.4375984 | 0.3224118 | 56 | 36.97
0.1069742 | 0 | 0.05033828 | 0.08020935 | 0.00246798 | 0.4375984 | 0.3224118 | 100 | 43.58
0.1069469 | 0 | 0.05032543 | 0.08018888 | 0.002722593 | 0.4374867 | 0.3223295 | 3 | 13.12
0.1069469 | 0 | 0.05032543 | 0.08018888 | 0.002722593 | 0.4374867 | 0.3223295 | 14 | 24.43
0.1069469 | 0 | 0.05032543 | 0.08018888 | 0.002722593 | 0.4374867 | 0.3223295 | 28 | 32.66
0.1069469 | 0 | 0.05032543 | 0.08018888 | 0.002722593 | 0.4374867 | 0.3223295 | 56 | 36.64
0.1069469 | 0 | 0.05032543 | 0.08018888 | 0.002722593 | 0.4374867 | 0.3223295 | 100 | 44.21
0.07689699 | 0 | 0.07079271 | 0.07189487 | 0.003221704 | 0.4474777 | 0.329716 | 3 | 13.62
0.07689699 | 0 | 0.07079271 | 0.07189487 | 0.003221704 | 0.4474777 | 0.329716 | 14 | 21.6
0.07689699 | 0 | 0.07079271 | 0.07189487 | 0.003221704 | 0.4474777 | 0.329716 | 28 | 27.77
0.07689699 | 0 | 0.07079271 | 0.07189487 | 0.003221704 | 0.4474777 | 0.329716 | 56 | 35.57
0.07689699 | 0 | 0.07079271 | 0.07189487 | 0.003221704 | 0.4474777 | 0.329716 | 100 | 45.37
0.07686785 | 0.01909026 | 0.0515268 | 0.07188411 | 0.003463277 | 0.4474384 | 0.3297293 | 3 | 7.32
0.07686785 | 0.01909026 | 0.0515268 | 0.07188411 | 0.003463277 | 0.4474384 | 0.3297293 | 14 | 21.5
0.07686785 | 0.01909026 | 0.0515268 | 0.07188411 | 0.003463277 | 0.4474384 | 0.3297293 | 28 | 31.27
0.07686785 | 0.01909026 | 0.0515268 | 0.07188411 | 0.003463277 | 0.4474384 | 0.3297293 | 56 | 43.5
0.07686785 | 0.01909026 | 0.0515268 | 0.07188411 | 0.003463277 | 0.4474384 | 0.3297293 | 100 | 48.67
0.07092169 | 0.01771992 | 0.052194 | 0.06647071 | 0.004534957 | 0.4538316 | 0.3343271 | 3 | 7.4
0.07092169 | 0.01771992 | 0.052194 | 0.06647071 | 0.004534957 | 0.4538316 | 0.3343271 | 14 | 23.51
0.07092169 | 0.01771992 | 0.052194 | 0.06647071 | 0.004534957 | 0.4538316 | 0.3343271 | 28 | 31.12
0.07092169 | 0.01771992 | 0.052194 | 0.06647071 | 0.004534957 | 0.4538316 | 0.3343271 | 56 | 39.15
0.07092169 | 0.01771992 | 0.052194 | 0.06647071 | 0.004534957 | 0.4538316 | 0.3343271 | 100 | 48.15
0.121491 | 0 | 0.04024599 | 0.0703259 | 0.003932561 | 0.4021253 | 0.3618793 | 3 | 22.5
0.121491 | 0 | 0.04024599 | 0.0703259 | 0.003932561 | 0.4021253 | 0.3618793 | 14 | 34.67
0.121491 | 0 | 0.04024599 | 0.0703259 | 0.003932561 | 0.4021253 | 0.3618793 | 28 | 34.74
0.121491 | 0 | 0.04024599 | 0.0703259 | 0.003932561 | 0.4021253 | 0.3618793 | 56 | 45.08
0.121491 | 0 | 0.04024599 | 0.0703259 | 0.003932561 | 0.4021253 | 0.3618793 | 100 | 48.97
0.1156318 | 0 | 0.0406443 | 0.06701719 | 0.004924053 | 0.4064013 | 0.3653814 | 3 | 23.14
0.1156318 | 0 | 0.0406443 | 0.06701719 | 0.004924053 | 0.4064013 | 0.3653814 | 14 | 41.89
0.1156318 | 0 | 0.0406443 | 0.06701719 | 0.004924053 | 0.4064013 | 0.3653814 | 28 | 48.28
0.1156318 | 0 | 0.0406443 | 0.06701719 | 0.004924053 | 0.4064013 | 0.3653814 | 56 | 51.04
0.1156318 | 0 | 0.0406443 | 0.06701719 | 0.004924053 | 0.4064013 | 0.3653814 | 100 | 55.64
0.1239313 | 0 | 0.04006706 | 0.07187762 | 0.003730092 | 0.4002934 | 0.3601006 | 3 | 22.95
0.1239313 | 0 | 0.04006706 | 0.07187762 | 0.003730092 | 0.4002934 | 0.3601006 | 14 | 35.23
0.1239313 | 0 | 0.04006706 | 0.07187762 | 0.003730092 | 0.4002934 | 0.3601006 | 28 | 39.94
0.1239313 | 0 | 0.04006706 | 0.07187762 | 0.003730092 | 0.4002934 | 0.3601006 | 56 | 48.72
0.1239313 | 0 | 0.04006706 | 0.07187762 | 0.003730092 | 0.4002934 | 0.3601006 | 100 | 52.04
0.1042219 | 0 | 0.04134934 | 0.06047185 | 0.00513245 | 0.4163907 | 0.3724338 | 3 | 21.02
0.1042219 | 0 | 0.04134934 | 0.06047185 | 0.00513245 | 0.4163907 | 0.3724338 | 14 | 33.36
0.1042219 | 0 | 0.04134934 | 0.06047185 | 0.00513245 | 0.4163907 | 0.3724338 | 28 | 33.94
0.1042219 | 0 | 0.04134934 | 0.06047185 | 0.00513245 | 0.4163907 | 0.3724338 | 56 | 44.14
0.1042219 | 0 | 0.04134934 | 0.06047185 | 0.00513245 | 0.4163907 | 0.3724338 | 100 | 45.37
0.1039823 | 0 | 0.04124228 | 0.06599599 | 0.005343129 | 0.4123393 | 0.371097 | 3 | 15.36
0.1039823 | 0 | 0.04124228 | 0.06599599 | 0.005343129 | 0.4123393 | 0.371097 | 14 | 28.68
0.1039823 | 0 | 0.04124228 | 0.06599599 | 0.005343129 | 0.4123393 | 0.371097 | 28 | 30.85
0.1039823 | 0 | 0.04124228 | 0.06599599 | 0.005343129 | 0.4123393 | 0.371097 | 56 | 42.03
0.1039823 | 0 | 0.04124228 | 0.06599599 | 0.005343129 | 0.4123393 | 0.371097 | 100 | 51.06
0.1056356 | 0 | 0.04136661 | 0.0612544 | 0.005945403 | 0.4135823 | 0.3722157 | 3 | 21.78
0.1056356 | 0 | 0.04136661 | 0.0612544 | 0.005945403 | 0.4135823 | 0.3722157 | 14 | 42.29
0.1056356 | 0 | 0.04136661 | 0.0612544 | 0.005945403 | 0.4135823 | 0.3722157 | 28 | 50.6
0.1056356 | 0 | 0.04136661 | 0.0612544 | 0.005945403 | 0.4135823 | 0.3722157 | 56 | 55.83
0.1056356 | 0 | 0.04136661 | 0.0612544 | 0.005945403 | 0.4135823 | 0.3722157 | 100 | 60.95
0.1021988 | 0 | 0.05180339 | 0.05933993 | 0.00496915 | 0.4500393 | 0.3316493 | 3 | 23.52
0.1021988 | 0 | 0.05180339 | 0.05933993 | 0.00496915 | 0.4500393 | 0.3316493 | 14 | 42.22
0.1021988 | 0 | 0.05180339 | 0.05933993 | 0.00496915 | 0.4500393 | 0.3316493 | 28 | 52.5
0.1021988 | 0 | 0.05180339 | 0.05933993 | 0.00496915 | 0.4500393 | 0.3316493 | 56 | 60.32
0.1021988 | 0 | 0.05180339 | 0.05933993 | 0.00496915 | 0.4500393 | 0.3316493 | 100 | 66.42
0.1147685 | 0 | 0.05064664 | 0.06654151 | 0.004130163 | 0.4395494 | 0.3243638 | 3 | 23.8
0.1147685 | 0 | 0.05064664 | 0.06654151 | 0.004130163 | 0.4395494 | 0.3243638 | 14 | 38.77
0.1147685 | 0 | 0.05064664 | 0.06654151 | 0.004130163 | 0.4395494 | 0.3243638 | 28 | 51.33
0.1147685 | 0 | 0.05064664 | 0.06654151 | 0.004130163 | 0.4395494 | 0.3243638 | 56 | 56.85
0.1147685 | 0 | 0.05064664 | 0.06654151 | 0.004130163 | 0.4395494 | 0.3243638 | 100 | 58.61
0.125121 | 0 | 0.04946744 | 0.0735907 | 0.003999495 | 0.4305982 | 0.3172231 | 3 | 21.91
0.125121 | 0 | 0.04946744 | 0.0735907 | 0.003999495 | 0.4305982 | 0.3172231 | 14 | 36.99
0.125121 | 0 | 0.04946744 | 0.0735907 | 0.003999495 | 0.4305982 | 0.3172231 | 28 | 47.4
0.125121 | 0 | 0.04946744 | 0.0735907 | 0.003999495 | 0.4305982 | 0.3172231 | 56 | 51.96
0.125121 | 0 | 0.04946744 | 0.0735907 | 0.003999495 | 0.4305982 | 0.3172231 | 100 | 56.74
0.08966559 | 0 | 0.07330172 | 0.06495196 | 0.00427978 | 0.4420342 | 0.3257668 | 3 | 17.57
0.08966559 | 0 | 0.07330172 | 0.06495196 | 0.00427978 | 0.4420342 | 0.3257668 | 14 | 33.73
0.08966559 | 0 | 0.07330172 | 0.06495196 | 0.00427978 | 0.4420342 | 0.3257668 | 28 | 40.15
0.08966559 | 0 | 0.07330172 | 0.06495196 | 0.00427978 | 0.4420342 | 0.3257668 | 56 | 46.64
0.08966559 | 0 | 0.07330172 | 0.06495196 | 0.00427978 | 0.4420342 | 0.3257668 | 100 | 50.08
0.08963809 | 0 | 0.07313796 | 0.06490889 | 0.004912251 | 0.4418087 | 0.3255941 | 3 | 17.37
0.08963809 | 0 | 0.07313796 | 0.06490889 | 0.004912251 | 0.4418087 | 0.3255941 | 14 | 33.7
0.08963809 | 0 | 0.07313796 | 0.06490889 | 0.004912251 | 0.4418087 | 0.3255941 | 28 | 45.94
0.08963809 | 0 | 0.07313796 | 0.06490889 | 0.004912251 | 0.4418087 | 0.3255941 | 56 | 51.43
0.08963809 | 0 | 0.07313796 | 0.06490889 | 0.004912251 | 0.4418087 | 0.3255941 | 100 | 59.3
0.1147541 | 0.04048684 | 0.01014241 | 0.06652591 | 0.004636529 | 0.4395181 | 0.3239361 | 3 | 30.45
0.1147541 | 0.04048684 | 0.01014241 | 0.06652591 | 0.004636529 | 0.4395181 | 0.3239361 | 14 | 47.71
0.1147541 | 0.04048684 | 0.01014241 | 0.06652591 | 0.004636529 | 0.4395181 | 0.3239361 | 28 | 63.14
0.1147541 | 0.04048684 | 0.01014241 | 0.06652591 | 0.004636529 | 0.4395181 | 0.3239361 | 56 | 66.82
0.1147541 | 0.04048684 | 0.01014241 | 0.06652591 | 0.004636529 | 0.4395181 | 0.3239361 | 100 | 66.95
0.09025107 | 0.02258345 | 0.05120569 | 0.05823717 | 0.004922033 | 0.444927 | 0.3278736 | 3 | 27.42
0.09025107 | 0.02258345 | 0.05120569 | 0.05823717 | 0.004922033 | 0.444927 | 0.3278736 | 14 | 35.96
0.09025107 | 0.02258345 | 0.05120569 | 0.05823717 | 0.004922033 | 0.444927 | 0.3278736 | 28 | 55.51
0.09025107 | 0.02258345 | 0.05120569 | 0.05823717 | 0.004922033 | 0.444927 | 0.3278736 | 56 | 61.99
0.09025107 | 0.02258345 | 0.05120569 | 0.05823717 | 0.004922033 | 0.444927 | 0.3278736 | 100 | 63.53
0.09141958 | 0.0228868 | 0.05185689 | 0.06619305 | 0.00408389 | 0.4314885 | 0.3320713 | 3 | 18.02
0.09141958 | 0.0228868 | 0.05185689 | 0.06619305 | 0.00408389 | 0.4314885 | 0.3320713 | 14 | 38.6
0.09141958 | 0.0228868 | 0.05185689 | 0.06619305 | 0.00408389 | 0.4314885 | 0.3320713 | 28 | 52.2
0.09141958 | 0.0228868 | 0.05185689 | 0.06619305 | 0.00408389 | 0.4314885 | 0.3320713 | 56 | 53.96
0.09141958 | 0.0228868 | 0.05185689 | 0.06619305 | 0.00408389 | 0.4314885 | 0.3320713 | 100 | 56.63
0.09172813 | 0 | 0.05200302 | 0.06641804 | 0.004735166 | 0.4520198 | 0.3330959 | 3 | 15.34
0.09172813 | 0 | 0.05200302 | 0.06641804 | 0.004735166 | 0.4520198 | 0.3330959 | 14 | 26.05
0.09172813 | 0 | 0.05200302 | 0.06641804 | 0.004735166 | 0.4520198 | 0.3330959 | 28 | 30.22
0.09172813 | 0 | 0.05200302 | 0.06641804 | 0.004735166 | 0.4520198 | 0.3330959 | 56 | 37.27
0.09172813 | 0 | 0.05200302 | 0.06641804 | 0.004735166 | 0.4520198 | 0.3330959 | 100 | 46.23
0.1595587 | 0 | 0 | 0.09106726 | 0 | 0.4258434 | 0.3235307 | 3 | 16.28
0.1595587 | 0 | 0 | 0.09106726 | 0 | 0.4258434 | 0.3235307 | 14 | 25.62
0.1595587 | 0 | 0 | 0.09106726 | 0 | 0.4258434 | 0.3235307 | 28 | 31.97
0.1595587 | 0 | 0 | 0.09106726 | 0 | 0.4258434 | 0.3235307 | 56 | 36.3
0.1595587 | 0 | 0 | 0.09106726 | 0 | 0.4258434 | 0.3235307 | 100 | 43.06
0.2030045 | 0 | 0 | 0.05684125 | 0.001624036 | 0.3922046 | 0.3463256 | 28 | 67.57
0.1965327 | 0 | 0.02441144 | 0.05875295 | 0.000786131 | 0.454301 | 0.2652158 | 28 | 57.23
0.1271238 | 0.05528875 | 0 | 0.05851729 | 0.002381048 | 0.4560313 | 0.3006578 | 28 | 81.75
0.2086777 | 0 | 0.02479339 | 0.08057851 | 0 | 0.4256198 | 0.2603306 | 28 | 64.02
0.1877368 | 0 | 0 | 0.06868418 | 0.004703826 | 0.4287558 | 0.3101195 | 28 | 78.8
0.2254063 | 0 | 0 | 0.07076708 | 0.003582037 | 0.3499039 | 0.3503407 | 28 | 41.37
0.2161982 | 0 | 0 | 0.07068019 | 0.002161982 | 0.3554798 | 0.3554798 | 28 | 60.28
0.2237383 | 0 | 0 | 0.07839315 | 0.002923853 | 0.389847 | 0.3050977 | 28 | 56.83
0.2189289 | 0 | 0 | 0.07367801 | 0.002189289 | 0.3662849 | 0.3389188 | 28 | 51.02
0.1624473 | 0 | 0.05738397 | 0.06666667 | 0.008438819 | 0.3810127 | 0.3240506 | 28 | 55.55
0.2049002 | 0 | 0 | 0.0819437 | 0.001229156 | 0.4606875 | 0.2512394 | 28 | 44.13
0.1844143 | 0.02048593 | 0 | 0.0819437 | 0.001229156 | 0.4606875 | 0.2512394 | 28 | 39.38
0.1682203 | 0.007288136 | 0.06694915 | 0.07076271 | 0.008813559 | 0.4097458 | 0.2682203 | 28 | 55.65
0.1419195 | 0.007458234 | 0.06946812 | 0.07117286 | 0.007628708 | 0.4244801 | 0.2778725 | 28 | 47.28
0.144345 | 0.007606206 | 0.06828299 | 0.08168028 | 0.006612213 | 0.4179092 | 0.2735641 | 28 | 44.33
0.1691023 | 0 | 0 | 0.07306889 | 0 | 0.4676409 | 0.2901879 | 28 | 52.3
0.08350731 | 0.08350731 | 0 | 0.07933194 | 0 | 0.4780793 | 0.2755741 | 28 | 49.25
0.2253964 | 0 | 0 | 0.07076399 | 0.003625562 | 0.3498886 | 0.3503254 | 28 | 41.37
0.06352127 | 0.05081701 | 0.05213125 | 0.0806063 | 0.002497043 | 0.3649187 | 0.3855084 | 28 | 29.16
0.0695229 | 0.05561832 | 0.05301121 | 0.0790823 | 0.002780916 | 0.3580429 | 0.3819414 | 28 | 39.4
0.1006062 | 0.06707081 | 0 | 0.08125887 | 0.002536652 | 0.4217722 | 0.3267552 | 28 | 39.3
0.1062248 | 0.07648184 | 0.04036541 | 0.06755895 | 0.004036541 | 0.3654132 | 0.3399193 | 28 | 67.87
0.2019129 | 0 | 0 | 0.06886291 | 0.004038257 | 0.4437832 | 0.2814028 | 28 | 58.52
0.1206809 | 0.08045393 | 0 | 0.069021 | 0.003218157 | 0.4365684 | 0.2900576 | 28 | 53.58
0.1507197 | 0.05038103 | 0 | 0.0677392 | 0.00381033 | 0.4491956 | 0.2781541 | 28 | 59
0.117401 | 0.07684426 | 0.05122951 | 0.06915984 | 0.004439891 | 0.3543374 | 0.3265881 | 28 | 76.24
0.2129472 | 0 | 0 | 0.06431005 | 0.003833049 | 0.4399489 | 0.2789608 | 28 | 69.84
0.06935979 | 0 | 0.06036403 | 0.06885535 | 0 | 0.4227164 | 0.3787044 | 3 | 14.4
0.06987972 | 0.05442148 | 0.05594613 | 0.07415721 | 0.003430459 | 0.4259698 | 0.3161952 | 3 | 19.42
0.07529611 | 0.05490694 | 0.0501692 | 0.07609983 | 0.001522843 | 0.4260998 | 0.3159052 | 3 | 20.73
0.07086914 | 0.05499344 | 0.05444308 | 0.07429829 | 0.003302146 | 0.4260192 | 0.3160747 | 3 | 14.94
0.07237615 | 0.005709488 | 0.07237615 | 0.06582704 | 0.001721243 | 0.4224601 | 0.3595298 | 3 | 21.29
0.07326549 | 0.0211562 | 0.07326549 | 0.06959166 | 0.002744817 | 0.4248976 | 0.3350788 | 3 | 23.08
0.07080171 | 0.03196676 | 0.07080171 | 0.06952983 | 0.003349303 | 0.4270573 | 0.3264934 | 3 | 15.52
0.07355368 | 0.0395277 | 0.06767108 | 0.07291887 | 0.004105125 | 0.4262559 | 0.3159677 | 3 | 15.82
0.08029875 | 0 | 0.05282923 | 0.07029832 | 0.004177391 | 0.4552935 | 0.3371028 | 3 | 12.55
0.1064328 | 0 | 0.04074248 | 0.08165524 | 0.002256375 | 0.4039763 | 0.3649368 | 3 | 8.49
0.08992882 | 0 | 0.07337517 | 0.06705699 | 0.004928183 | 0.4395771 | 0.3251337 | 3 | 15.61
0.08205841 | 0 | 0.04235681 | 0.07173263 | 0.003160956 | 0.4206179 | 0.3800733 | 3 | 12.18
0.1062418 | 0 | 0.04999366 | 0.08151967 | 0.002451084 | 0.4410261 | 0.3187677 | 3 | 11.98
0.06935979 | 0 | 0.06036403 | 0.06885535 | 0 | 0.4227164 | 0.3787044 | 14 | 16.88
0.06987972 | 0.05442148 | 0.05594613 | 0.07415721 | 0.003430459 | 0.4259698 | 0.3161952 | 14 | 33.09
0.07529611 | 0.05490694 | 0.0501692 | 0.07609983 | 0.001522843 | 0.4260998 | 0.3159052 | 14 | 34.24
0.07086914 | 0.05499344 | 0.05444308 | 0.07429829 | 0.003302146 | 0.4260192 | 0.3160747 | 14 | 31.81
0.07237615 | 0.005709488 | 0.07237615 | 0.06582704 | 0.001721243 | 0.4224601 | 0.3595298 | 14 | 29.75
0.07326549 | 0.0211562 | 0.07326549 | 0.06959166 | 0.002744817 | 0.4248976 | 0.3350788 | 14 | 33.01
0.07080171 | 0.03196676 | 0.07080171 | 0.06952983 | 0.003349303 | 0.4270573 | 0.3264934 | 14 | 32.9
0.07355368 | 0.0395277 | 0.06767108 | 0.07291887 | 0.004105125 | 0.4262559 | 0.3159677 | 14 | 29.55
0.08029875 | 0 | 0.05282923 | 0.07029832 | 0.004177391 | 0.4552935 | 0.3371028 | 14 | 19.42
0.1064328 | 0 | 0.04074248 | 0.08165524 | 0.002256375 | 0.4039763 | 0.3649368 | 14 | 24.66
0.08992882 | 0 | 0.07337517 | 0.06705699 | 0.004928183 | 0.4395771 | 0.3251337 | 14 | 29.59
0.08205841 | 0 | 0.04235681 | 0.07173263 | 0.003160956 | 0.4206179 | 0.3800733 | 14 | 24.28
0.1062418 | 0 | 0.04999366 | 0.08151967 | 0.002451084 | 0.4410261 | 0.3187677 | 14 | 20.73
0.06935979 | 0 | 0.06036403 | 0.06885535 | 0 | 0.4227164 | 0.3787044 | 28 | 26.2
0.06987972 | 0.05442148 | 0.05594613 | 0.07415721 | 0.003430459 | 0.4259698 | 0.3161952 | 28 | 46.39
0.07529611 | 0.05490694 | 0.0501692 | 0.07609983 | 0.001522843 | 0.4260998 | 0.3159052 | 28 | 39.16
0.07086914 | 0.05499344 | 0.05444308 | 0.07429829 | 0.003302146 | 0.4260192 | 0.3160747 | 28 | 41.2
0.07237615 | 0.005709488 | 0.07237615 | 0.06582704 | 0.001721243 | 0.4224601 | 0.3595298 | 28 | 33.69
0.07326549 | 0.0211562 | 0.07326549 | 0.06959166 | 0.002744817 | 0.4248976 | 0.3350788 | 28 | 38.2
0.07080171 | 0.03196676 | 0.07080171 | 0.06952983 | 0.003349303 | 0.4270573 | 0.3264934 | 28 | 41.41
0.07355368 | 0.0395277 | 0.06767108 | 0.07291887 | 0.004105125 | 0.4262559 | 0.3159677 | 28 | 37.81
0.08029875 | 0 | 0.05282923 | 0.07029832 | 0.004177391 | 0.4552935 | 0.3371028 | 28 | 24.85
0.1064328 | 0 | 0.04074248 | 0.08165524 | 0.002256375 | 0.4039763 | 0.3649368 | 28 | 27.22
0.08992882 | 0 | 0.07337517 | 0.06705699 | 0.004928183 | 0.4395771 | 0.3251337 | 28 | 44.64
0.08205841 | 0 | 0.04235681 | 0.07173263 | 0.003160956 | 0.4206179 | 0.3800733 | 28 | 37.27
0.1062418 | 0 | 0.04999366 | 0.08151967 | 0.002451084 | 0.4410261 | 0.3187677 | 28 | 33.27
0.06935979 | 0 | 0.06036403 | 0.06885535 | 0 | 0.4227164 | 0.3787044 | 56 | 36.56
0.06987972 | 0.05442148 | 0.05594613 | 0.07415721 | 0.003430459 | 0.4259698 | 0.3161952 | 56 | 53.72
0.07529611 | 0.05490694 | 0.0501692 | 0.07609983 | 0.001522843 | 0.4260998 | 0.3159052 | 56 | 48.59
0.07086914 | 0.05499344 | 0.05444308 | 0.07429829 | 0.003302146 | 0.4260192 | 0.3160747 | 56 | 51.72
0.07237615 | 0.005709488 | 0.07237615 | 0.06582704 | 0.001721243 | 0.4224601 | 0.3595298 | 56 | 35.85
0.07326549 | 0.0211562 | 0.07326549 | 0.06959166 | 0.002744817 | 0.4248976 | 0.3350788 | 56 | 53.77
0.07080171 | 0.03196676 | 0.07080171 | 0.06952983 | 0.003349303 | 0.4270573 | 0.3264934 | 56 | 53.46
0.07355368 | 0.0395277 | 0.06767108 | 0.07291887 | 0.004105125 | 0.4262559 | 0.3159677 | 56 | 48.99
0.08029875 | 0 | 0.05282923 | 0.07029832 | 0.004177391 | 0.4552935 | 0.3371028 | 56 | 31.72
0.1064328 | 0 | 0.04074248 | 0.08165524 | 0.002256375 | 0.4039763 | 0.3649368 | 56 | 39.64
0.08992882 | 0 | 0.07337517 | 0.06705699 | 0.004928183 | 0.4395771 | 0.3251337 | 56 | 51.26
0.08205841 | 0 | 0.04235681 | 0.07173263 | 0.003160956 | 0.4206179 | 0.3800733 | 56 | 43.39
0.1062418 | 0 | 0.04999366 | 0.08151967 | 0.002451084 | 0.4410261 | 0.3187677 | 56 | 39.27
0.06935979 | 0 | 0.06036403 | 0.06885535 | 0 | 0.4227164 | 0.3787044 | 100 | 37.96
0.06987972 | 0.05442148 | 0.05594613 | 0.07415721 | 0.003430459 | 0.4259698 | 0.3161952 | 100 | 55.02
0.07529611 | 0.05490694 | 0.0501692 | 0.07609983 | 0.001522843 | 0.4260998 | 0.3159052 | 100 | 49.99
0.07086914 | 0.05499344 | 0.05444308 | 0.07429829 | 0.003302146 | 0.4260192 | 0.3160747 | 100 | 53.66
0.07237615 | 0.005709488 | 0.07237615 | 0.06582704 | 0.001721243 | 0.4224601 | 0.3595298 | 100 | 37.68
0.07326549 | 0.0211562 | 0.07326549 | 0.06959166 | 0.002744817 | 0.4248976 | 0.3350788 | 100 | 56.06
0.07080171 | 0.03196676 | 0.07080171 | 0.06952983 | 0.003349303 | 0.4270573 | 0.3264934 | 100 | 56.81
0.07355368 | 0.0395277 | 0.06767108 | 0.07291887 | 0.004105125 | 0.4262559 | 0.3159677 | 100 | 50.94
0.08029875 | 0 | 0.05282923 | 0.07029832 | 0.004177391 | 0.4552935 | 0.3371028 | 100 | 33.56
0.1064328 | 0 | 0.04074248 | 0.08165524 | 0.002256375 | 0.4039763 | 0.3649368 | 100 | 41.16
0.08992882 | 0 | 0.07337517 | 0.06705699 | 0.004928183 | 0.4395771 | 0.3251337 | 100 | 52.96
0.08205841 | 0 | 0.04235681 | 0.07173263 | 0.003160956 | 0.4206179 | 0.3800733 | 100 | 44.28
0.1062418 | 0 | 0.04999366 | 0.08151967 | 0.002451084 | 0.4410261 | 0.3187677 | 100 | 40.15
0.1857095 | 0.009993338 | 0.03289474 | 0.06745503 | 0.004830113 | 0.4026482 | 0.296469 | 28 | 57.03
0.1857095 | 0.009993338 | 0.03289474 | 0.06745503 | 0.004830113 | 0.4026482 | 0.296469 | 28 | 44.42
0.1857095 | 0.009993338 | 0.03289474 | 0.06745503 | 0.004830113 | 0.4026482 | 0.296469 | 28 | 51.02
0.1858101 | 0.00999875 | 0.03291255 | 0.06749156 | 0.00429113 | 0.4028663 | 0.2966296 | 28 | 53.39
0.1857095 | 0.009993338 | 0.03289474 | 0.06745503 | 0.004830113 | 0.4026482 | 0.296469 | 3 | 35.36
0.1857095 | 0.009993338 | 0.03289474 | 0.06745503 | 0.004830113 | 0.4026482 | 0.296469 | 3 | 25.02
0.1857095 | 0.009993338 | 0.03289474 | 0.06745503 | 0.004830113 | 0.4026482 | 0.296469 | 3 | 23.35
0.1857095 | 0.009993338 | 0.03289474 | 0.06745503 | 0.004830113 | 0.4026482 | 0.296469 | 7 | 52.01
0.1857095 | 0.009993338 | 0.03289474 | 0.06745503 | 0.004830113 | 0.4026482 | 0.296469 | 7 | 38.02
0.1857095 | 0.009993338 | 0.03289474 | 0.06745503 | 0.004830113 | 0.4026482 | 0.296469 | 7 | 39.3
0.1857095 | 0.009993338 | 0.03289474 | 0.06745503 | 0.004830113 | 0.4026482 | 0.296469 | 56 | 61.07
0.1857095 | 0.009993338 | 0.03289474 | 0.06745503 | 0.004830113 | 0.4026482 | 0.296469 | 56 | 56.14
0.1857095 | 0.009993338 | 0.03289474 | 0.06745503 | 0.004830113 | 0.4026482 | 0.296469 | 56 | 55.25
0.1858101 | 0.00999875 | 0.03291255 | 0.06749156 | 0.00429113 | 0.4028663 | 0.2966296 | 56 | 54.77
0.1576182 | 0.008145644 | 0.03828453 | 0.06394331 | 0.005824136 | 0.3820307 | 0.3441535 | 28 | 50.24
0.1576439 | 0.008146971 | 0.03829077 | 0.06395373 | 0.005662145 | 0.382093 | 0.3442095 | 28 | 46.68
0.1577917 | 0.008154611 | 0.03832667 | 0.0640137 | 0.004729675 | 0.3824513 | 0.3445323 | 28 | 46.68
0.1576182 | 0.008145644 | 0.03828453 | 0.06394331 | 0.005824136 | 0.3820307 | 0.3441535 | 3 | 22.75
0.1576439 | 0.008146971 | 0.03829077 | 0.06395373 | 0.005662145 | 0.382093 | 0.3442095 | 3 | 25.51
0.1577917 | 0.008154611 | 0.03832667 | 0.0640137 | 0.004729675 | 0.3824513 | 0.3445323 | 3 | 34.77
0.1576182 | 0.008145644 | 0.03828453 | 0.06394331 | 0.005824136 | 0.3820307 | 0.3441535 | 7 | 36.84
0.1576439 | 0.008146971 | 0.03829077 | 0.06395373 | 0.005662145 | 0.382093 | 0.3442095 | 7 | 45.9
0.1577917 | 0.008154611 | 0.03832667 | 0.0640137 | 0.004729675 | 0.3824513 | 0.3445323 | 7 | 41.67
0.1576182 | 0.008145644 | 0.03828453 | 0.06394331 | 0.005824136 | 0.3820307 | 0.3441535 | 56 | 56.34
0.1576439 | 0.008146971 | 0.03829077 | 0.06395373 | 0.005662145 | 0.382093 | 0.3442095 | 56 | 47.97
0.1577917 | 0.008154611 | 0.03832667 | 0.0640137 | 0.004729675 | 0.3824513 | 0.3445323 | 56 | 61.46
0.1438936 | 0.00770135 | 0.03931742 | 0.05877346 | 0.005309878 | 0.3919582 | 0.3530461 | 28 | 44.03
0.1439403 | 0.007703848 | 0.03933017 | 0.05879252 | 0.004987228 | 0.3920853 | 0.3531606 | 28 | 55.45
0.201651 | 0.01067806 | 0.05051542 | 0.08624584 | 0.001601708 | 0.3622325 | 0.2870754 | 28 | 55.55
0.207532 | 0.01098948 | 0.05198867 | 0.0849571 | 0.001648421 | 0.3474365 | 0.2954478 | 28 | 57.92
0.201651 | 0.01067806 | 0.05051542 | 0.08624584 | 0.001601708 | 0.3622325 | 0.2870754 | 3 | 25.61
0.201651 | 0.01067806 | 0.05051542 | 0.08624584 | 0.001601708 | 0.3622325 | 0.2870754 | 7 | 33.49
0.201651 | 0.01067806 | 0.05051542 | 0.08624584 | 0.001601708 | 0.3622325 | 0.2870754 | 56 | 59.59
0.207532 | 0.01098948 | 0.05198867 | 0.0849571 | 0.001648421 | 0.3474365 | 0.2954478 | 3 | 29.55
0.207532 | 0.01098948 | 0.05198867 | 0.0849571 | 0.001648421 | 0.3474365 | 0.2954478 | 7 | 37.92
0.207532 | 0.01098948 | 0.05198867 | 0.0849571 | 0.001648421 | 0.3474365 | 0.2954478 | 56 | 61.86
0.181468 | 0.009415793 | 0.05649476 | 0.07618232 | 0.00363792 | 0.3518083 | 0.3209929 | 28 | 62.05
0.1769247 | 0.009180054 | 0.05508033 | 0.07427498 | 0.003546839 | 0.3680367 | 0.3129564 | 3 | 32.01
0.1822167 | 0.009454639 | 0.05672784 | 0.07219906 | 0.003824831 | 0.3532597 | 0.3223172 | 28 | 72.1
0.181468 | 0.009415793 | 0.05649476 | 0.07618232 | 0.00363792 | 0.3518083 | 0.3209929 | 7 | 39
0.181468 | 0.009415793 | 0.05649476 | 0.07618232 | 0.00363792 | 0.3518083 | 0.3209929 | 56 | 65.7
0.1822167 | 0.009454639 | 0.05672784 | 0.07219906 | 0.003824831 | 0.3532597 | 0.3223172 | 3 | 32.11
0.1822167 | 0.009454639 | 0.05672784 | 0.07219906 | 0.003824831 | 0.3532597 | 0.3223172 | 7 | 40.29
0.1822167 | 0.009454639 | 0.05672784 | 0.07219906 | 0.003824831 | 0.3532597 | 0.3223172 | 56 | 74.36
0.08764698 | 0.004772855 | 0.06117933 | 0.08938257 | 0.0007376231 | 0.40873 | 0.3475507 | 28 | 21.97
0.08764698 | 0.004772855 | 0.06117933 | 0.08938257 | 0.0007376231 | 0.40873 | 0.3475507 | 3 | 9.85
0.08764698 | 0.004772855 | 0.06117933 | 0.08938257 | 0.0007376231 | 0.40873 | 0.3475507 | 7 | 15.07
0.08764698 | 0.004772855 | 0.06117933 | 0.08938257 | 0.0007376231 | 0.40873 | 0.3475507 | 56 | 23.25
0.1252481 | 0.006615215 | 0.06218302 | 0.07894157 | 0.002425579 | 0.3713341 | 0.3532525 | 28 | 43.73
0.1252481 | 0.006615215 | 0.06218302 | 0.07894157 | 0.002425579 | 0.3713341 | 0.3532525 | 3 | 13.4
0.1252481 | 0.006615215 | 0.06218302 | 0.07894157 | 0.002425579 | 0.3713341 | 0.3532525 | 7 | 24.13
0.1252481 | 0.006615215 | 0.06218302 | 0.07894157 | 0.002425579 | 0.3713341 | 0.3532525 | 56 | 44.52
0.1479253 | 0.007828918 | 0.05809881 | 0.06345544 | 0.004491326 | 0.3881495 | 0.3300507 | 28 | 62.94
0.1479253 | 0.007828918 | 0.05809881 | 0.06345544 | 0.004491326 | 0.3881495 | 0.3300507 | 28 | 59.49
0.1479253 | 0.007828918 | 0.05809881 | 0.06345544 | 0.004491326 | 0.3881495 | 0.3300507 | 3 | 25.12
0.1479253 | 0.007828918 | 0.05809881 | 0.06345544 | 0.004491326 | 0.3881495 | 0.3300507 | 3 | 23.64
0.1479253 | 0.007828918 | 0.05809881 | 0.06345544 | 0.004491326 | 0.3881495 | 0.3300507 | 7 | 35.75
0.1479253 | 0.007828918 | 0.05809881 | 0.06345544 | 0.004491326 | 0.3881495 | 0.3300507 | 7 | 38.61
0.1479253 | 0.007828918 | 0.05809881 | 0.06345544 | 0.004491326 | 0.3881495 | 0.3300507 | 56 | 68.75
0.1479253 | 0.007828918 | 0.05809881 | 0.06345544 | 0.004491326 | 0.3881495 | 0.3300507 | 56 | 66.78
0.1970978 | 0 | 0 | 0.09854889 | 0 | 0.3790064 | 0.325347 | 28 | 23.85
0.1262284 | 0 | 0 | 0.08386111 | 0 | 0.3988644 | 0.3910461 | 90 | 32.07
0.1262284 | 0 | 0 | 0.08386111 | 0 | 0.3988644 | 0.3910461 | 3 | 11.65
0.1700415 | 0 | 0 | 0.08307373 | 0 | 0.4069747 | 0.33991 | 3 | 19.2
0.1700415 | 0 | 0 | 0.08307373 | 0 | 0.4069747 | 0.33991 | 90 | 48.85
0.1700415 | 0 | 0 | 0.08307373 | 0 | 0.4069747 | 0.33991 | 28 | 39.6
0.2068609 | 0 | 0 | 0.08274435 | 0 | 0.4034649 | 0.3069298 | 28 | 43.94
0.2068609 | 0 | 0 | 0.08274435 | 0 | 0.4034649 | 0.3069298 | 7 | 34.57
0.2068609 | 0 | 0 | 0.08274435 | 0 | 0.4034649 | 0.3069298 | 90 | 54.32
0.2068609 | 0 | 0 | 0.08274435 | 0 | 0.4034649 | 0.3069298 | 3 | 24.4
0.1448582 | 0 | 0 | 0.08352184 | 0 | 0.4050809 | 0.3665391 | 3 | 15.62
0.1117539 | 0 | 0 | 0.0841441 | 0 | 0.3899553 | 0.4141467 | 90 | 21.86
0.1117539 | 0 | 0 | 0.0841441 | 0 | 0.3899553 | 0.4141467 | 7 | 10.22
0.1262284 | 0 | 0 | 0.08386111 | 0 | 0.3988644 | 0.3910461 | 7 | 14.6
0.1117539 | 0 | 0 | 0.0841441 | 0 | 0.3899553 | 0.4141467 | 28 | 18.75
0.1448582 | 0 | 0 | 0.08352184 | 0 | 0.4050809 | 0.3665391 | 28 | 31.97
0.1448582 | 0 | 0 | 0.08352184 | 0 | 0.4050809 | 0.3665391 | 7 | 23.4
0.1262284 | 0 | 0 | 0.08386111 | 0 | 0.3988644 | 0.3910461 | 28 | 25.57
0.1448582 | 0 | 0 | 0.08352184 | 0 | 0.4050809 | 0.3665391 | 90 | 41.68
0.1700415 | 0 | 0 | 0.08307373 | 0 | 0.4069747 | 0.33991 | 7 | 27.74
0.1117539 | 0 | 0 | 0.0841441 | 0 | 0.3899553 | 0.4141467 | 3 | 8.2
0.06735663 | 0.101035 | 0 | 0.07876654 | 0 | 0.4413811 | 0.3114608 | 7 | 9.62
0.1002259 | 0.1503388 | 0 | 0.07767924 | 0 | 0.393876 | 0.27788 | 7 | 25.42
0.101035 | 0.06735663 | 0 | 0.07876654 | 0 | 0.4413811 | 0.3114608 | 7 | 15.69
0.07684508 | 0.1152465 | 0 | 0.07845042 | 0 | 0.4276963 | 0.3017616 | 28 | 27.94
0.08158017 | 0.1223492 | 0 | 0.07829166 | 0 | 0.420844 | 0.2969349 | 28 | 32.63
0.1081527 | 0.07208771 | 0 | 0.0786065 | 0 | 0.4345581 | 0.306595 | 7 | 17.24
0.1152465 | 0.07684508 | 0 | 0.07845042 | 0 | 0.4276963 | 0.3017616 | 7 | 19.77
0.1002259 | 0.1503388 | 0 | 0.07767924 | 0 | 0.393876 | 0.27788 | 28 | 39.44
0.09383765 | 0.06255844 | 0 | 0.07892053 | 0 | 0.4483638 | 0.3163196 | 28 | 25.75
0.1683916 | 0 | 0 | 0.07876654 | 0 | 0.4413811 | 0.3114608 | 28 | 33.08
0.1623997 | 0 | 0 | 0.07884346 | 0 | 0.444869 | 0.3138878 | 7 | 24.07
0.08857407 | 0.1328821 | 0 | 0.07806457 | 0 | 0.4107113 | 0.289768 | 7 | 21.82
0.06735663 | 0.101035 | 0 | 0.07876654 | 0 | 0.4413811 | 0.3114608 | 28 | 21.07
0.1262915 | 0 | 0 | 0.07928443 | 0 | 0.4659722 | 0.3284519 | 7 | 14.84
0.1081527 | 0.07208771 | 0 | 0.0786065 | 0 | 0.4345581 | 0.306595 | 28 | 32.05
0.0862142 | 0.05749026 | 0 | 0.07867311 | 0 | 0.4559397 | 0.3216828 | 7 | 11.96
0.1683916 | 0 | 0 | 0.07876654 | 0 | 0.4413811 | 0.3114608 | 7 | 25.45
0.1552932 | 0 | 0 | 0.07561075 | 0 | 0.4497557 | 0.3193404 | 28 | 22.49
0.1262915 | 0 | 0 | 0.07928443 | 0 | 0.4659722 | 0.3284519 | 28 | 25.22
0.09556142 | 0.143384 | 0 | 0.07783226 | 0 | 0.4006035 | 0.2826187 | 28 | 39.7
0.09383765 | 0.06255844 | 0 | 0.07892053 | 0 | 0.4483638 | 0.3163196 | 7 | 13.09
0.1328821 | 0.08857407 | 0 | 0.07806457 | 0 | 0.4107113 | 0.289768 | 28 | 38.7
0.05749026 | 0.0862142 | 0 | 0.07867311 | 0 | 0.4559397 | 0.3216828 | 7 | 7.51
0.1021056 | 0 | 0 | 0.07963463 | 0 | 0.4797804 | 0.3384794 | 28 | 17.58
0.1444388 | 0 | 0 | 0.07907511 | 0 | 0.4552887 | 0.3211974 | 7 | 21.18
0.05749026 | 0.0862142 | 0 | 0.07867311 | 0 | 0.4559397 | 0.3216828 | 28 | 18.2
0.08158017 | 0.1223492 | 0 | 0.07829166 | 0 | 0.420844 | 0.2969349 | 7 | 17.2
0.0862142 | 0.05749026 | 0 | 0.07867311 | 0 | 0.4559397 | 0.3216828 | 28 | 22.63
0.1223492 | 0.08158017 | 0 | 0.07829166 | 0 | 0.420844 | 0.2969349 | 7 | 21.86
0.07684508 | 0.1152465 | 0 | 0.07845042 | 0 | 0.4276963 | 0.3017616 | 7 | 12.37
0.07527405 | 0.06873232 | 0 | 0.08208098 | 0 | 0.4537659 | 0.3201467 | 28 | 25.73
0.08857407 | 0.1328821 | 0 | 0.07806457 | 0 | 0.4107113 | 0.289768 | 28 | 37.81
0.09556142 | 0.143384 | 0 | 0.07783226 | 0 | 0.4006035 | 0.2826187 | 7 | 21.92
0.1223492 | 0.08158017 | 0 | 0.07829166 | 0 | 0.420844 | 0.2969349 | 28 | 33.04
0.1552932 | 0 | 0 | 0.07561075 | 0 | 0.4497557 | 0.3193404 | 7 | 14.54
0.101035 | 0.06735663 | 0 | 0.07876654 | 0 | 0.4413811 | 0.3114608 | 28 | 26.91
0.07944703 | 0.05295046 | 0 | 0.07923369 | 0 | 0.4622605 | 0.3261083 | 7 | 8
0.1444388 | 0 | 0 | 0.07907511 | 0 | 0.4552887 | 0.3211974 | 28 | 31.9
0.1021056 | 0 | 0 | 0.07963463 | 0 | 0.4797804 | 0.3384794 | 7 | 10.34
0.1081787 | 0 | 0 | 0.07955957 | 0 | 0.4762435 | 0.3360182 | 28 | 19.77
0.1623997 | 0 | 0 | 0.07884346 | 0 | 0.444869 | 0.3138878 | 28 | 37.44
0.1081787 | 0 | 0 | 0.07955957 | 0 | 0.4762435 | 0.3360182 | 7 | 11.48
0.1328821 | 0.08857407 | 0 | 0.07806457 | 0 | 0.4107113 | 0.289768 | 7 | 24.44
0.07944703 | 0.05295046 | 0 | 0.07923369 | 0 | 0.4622605 | 0.3261083 | 28 | 17.6
0.07527405 | 0.06873232 | 0 | 0.08208098 | 0 | 0.4537659 | 0.3201467 | 7 | 10.73
0.1152465 | 0.07684508 | 0 | 0.07845042 | 0 | 0.4276963 | 0.3017616 | 28 | 31.38
0.1483589 | 0 | 0 | 0.08621444 | 0 | 0.4236324 | 0.3417943 | 3 | 13.22
0.1483589 | 0 | 0 | 0.08621444 | 0 | 0.4236324 | 0.3417943 | 7 | 20.97
0.1483589 | 0 | 0 | 0.08621444 | 0 | 0.4236324 | 0.3417943 | 14 | 27.04
0.1483589 | 0 | 0 | 0.08621444 | 0 | 0.4236324 | 0.3417943 | 28 | 32.04
0.1483589 | 0 | 0 | 0.08621444 | 0 | 0.4236324 | 0.3417943 | 90 | 35.17
0.1483589 | 0 | 0 | 0.08621444 | 0 | 0.4236324 | 0.3417943 | 180 | 36.45
0.1483589 | 0 | 0 | 0.08621444 | 0 | 0.4236324 | 0.3417943 | 365 | 38.89
0.1033728 | 0 | 0 | 0.08497591 | 0 | 0.4240035 | 0.3876478 | 3 | 6.47
0.1033728 | 0 | 0 | 0.08497591 | 0 | 0.4240035 | 0.3876478 | 14 | 12.84
0.1033728 | 0 | 0 | 0.08497591 | 0 | 0.4240035 | 0.3876478 | 28 | 18.42
0.1033728 | 0 | 0 | 0.08497591 | 0 | 0.4240035 | 0.3876478 | 90 | 21.95
0.1034181 | 0 | 0 | 0.08457493 | 0 | 0.4241893 | 0.3878177 | 180 | 24.1
0.1034181 | 0 | 0 | 0.08457493 | 0 | 0.4241893 | 0.3878177 | 365 | 25.08
0.1208551 | 0 | 0 | 0.08333333 | 0 | 0.4223386 | 0.3734729 | 14 | 21.26
0.1208551 | 0 | 0 | 0.08333333 | 0 | 0.4223386 | 0.3734729 | 28 | 25.97
0.1208551 | 0 | 0 | 0.08333333 | 0 | 0.4223386 | 0.3734729 | 3 | 11.36
0.1208551 | 0 | 0 | 0.08333333 | 0 | 0.4223386 | 0.3734729 | 90 | 31.25
0.1208551 | 0 | 0 | 0.08333333 | 0 | 0.4223386 | 0.3734729 | 180 | 32.33
0.1208551 | 0 | 0 | 0.08333333 | 0 | 0.4223386 | 0.3734729 | 360 | 33.7
0.1112571 | 0 | 0 | 0.08672799 | 0 | 0.4240035 | 0.3780114 | 3 | 9.31
0.1112571 | 0 | 0 | 0.08672799 | 0 | 0.4240035 | 0.3780114 | 90 | 26.94
0.1112571 | 0 | 0 | 0.08672799 | 0 | 0.4240035 | 0.3780114 | 180 | 27.63
0.1112571 | 0 | 0 | 0.08672799 | 0 | 0.4240035 | 0.3780114 | 365 | 29.79
0.1346491 | 0 | 0 | 0.08464912 | 0 | 0.4245614 | 0.3561404 | 180 | 34.49
0.1346491 | 0 | 0 | 0.08464912 | 0 | 0.4245614 | 0.3561404 | 365 | 36.15
0.1346491 | 0 | 0 | 0.08464912 | 0 | 0.4245614 | 0.3561404 | 3 | 12.54
0.1346491 | 0 | 0 | 0.08464912 | 0 | 0.4245614 | 0.3561404 | 28 | 27.53
0.1346491 | 0 | 0 | 0.08464912 | 0 | 0.4245614 | 0.3561404 | 90 | 32.92
0.1034181 | 0 | 0 | 0.08457493 | 0 | 0.4241893 | 0.3878177 | 7 | 9.99
0.08510638 | 0 | 0 | 0.07659574 | 0 | 0.4787234 | 0.3595745 | 7 | 7.84
0.08510638 | 0 | 0 | 0.07659574 | 0 | 0.4787234 | 0.3595745 | 28 | 12.25
0.09566327 | 0 | 0 | 0.07695578 | 0 | 0.4732143 | 0.3541667 | 7 | 11.17
0.09566327 | 0 | 0 | 0.07695578 | 0 | 0.4732143 | 0.3541667 | 28 | 17.34
0.1380042 | 0 | 0 | 0.07813163 | 0 | 0.45138 | 0.3324841 | 7 | 17.54
0.1380042 | 0 | 0 | 0.07813163 | 0 | 0.45138 | 0.3324841 | 28 | 30.57
0.1168224 | 0 | 0 | 0.07774002 | 0 | 0.462192 | 0.3432455 | 7 | 14.2
0.1168224 | 0 | 0 | 0.07774002 | 0 | 0.462192 | 0.3432455 | 28 | 24.5
0.1274427 | 0 | 0 | 0.07816483 | 0 | 0.4566695 | 0.337723 | 7 | 15.58
0.1274427 | 0 | 0 | 0.07816483 | 0 | 0.4566695 | 0.337723 | 28 | 26.85
0.1591006 | 0 | 0 | 0.07891387 | 0 | 0.4403903 | 0.3215952 | 7 | 26.06
0.1591006 | 0 | 0 | 0.07891387 | 0 | 0.4403903 | 0.3215952 | 28 | 38.21
0.1697073 | 0 | 0 | 0.07933814 | 0 | 0.4348748 | 0.3160798 | 28 | 43.7
0.1697073 | 0 | 0 | 0.07933814 | 0 | 0.4348748 | 0.3160798 | 7 | 30.14
0.1062925 | 0 | 0 | 0.07738095 | 0 | 0.4676871 | 0.3486395 | 7 | 12.73
0.1062925 | 0 | 0 | 0.07738095 | 0 | 0.4676871 | 0.3486395 | 28 | 20.87
0.1485569 | 0 | 0 | 0.07894737 | 0 | 0.4456706 | 0.3268251 | 7 | 20.28
0.1485569 | 0 | 0 | 0.07894737 | 0 | 0.4456706 | 0.3268251 | 28 | 34.29
0.08825953 | 0.132411 | 0 | 0.08825953 | 0 | 0.4178341 | 0.2732359 | 7 | 19.54
0.1091528 | 0.07276852 | 0 | 0.08877934 | 0 | 0.4264898 | 0.3028095 | 90 | 47.71
0.06821342 | 0.1025374 | 0 | 0.08342023 | 0 | 0.4064129 | 0.3394161 | 90 | 43.38
0.06205261 | 0.09310087 | 0 | 0.08936806 | 0 | 0.4267709 | 0.3287076 | 28 | 29.89
0.0728798 | 0.1093197 | 0 | 0.0889151 | 0 | 0.4262682 | 0.3026172 | 3 | 6.9
0.05404929 | 0.08107393 | 0 | 0.08971476 | 0 | 0.4224309 | 0.3527311 | 90 | 33.19
0.08104178 | 0.05402785 | 0 | 0.08967918 | 0 | 0.422704 | 0.3525472 | 3 | 4.9
0.04481547 | 0.0672232 | 0 | 0.08435852 | 0 | 0.3897188 | 0.413884 | 3 | 4.57
0.04481547 | 0.0672232 | 0 | 0.08435852 | 0 | 0.3897188 | 0.413884 | 90 | 25.46
0.05404929 | 0.08107393 | 0 | 0.08971476 | 0 | 0.4224309 | 0.3527311 | 28 | 24.29
0.0728798 | 0.1093197 | 0 | 0.0889151 | 0 | 0.4262682 | 0.3026172 | 28 | 33.95
0.08708526 | 0.0579117 | 0 | 0.08360185 | 0 | 0.4203605 | 0.3510407 | 3 | 11.41
0.04789069 | 0.07181392 | 0 | 0.0899885 | 0 | 0.4148757 | 0.3754311 | 28 | 20.59
0.1322389 | 0.08814484 | 0 | 0.08814484 | 0 | 0.4181574 | 0.273314 | 7 | 25.89
0.04789069 | 0.07181392 | 0 | 0.0899885 | 0 | 0.4148757 | 0.3754311 | 90 | 29.23
0.05081701 | 0.07578744 | 0 | 0.08411092 | 0 | 0.3985631 | 0.3907215 | 90 | 31.02
0.06205261 | 0.09310087 | 0 | 0.08936806 | 0 | 0.4267709 | 0.3287076 | 7 | 10.39
0.06821342 | 0.1025374 | 0 | 0.08342023 | 0 | 0.4064129 | 0.3394161 | 28 | 33.66
0.05803805 | 0.08727527 | 0 | 0.08378426 | 0 | 0.4046954 | 0.366207 | 28 | 27.87
0.1091528 | 0.07276852 | 0 | 0.08877934 | 0 | 0.4264898 | 0.3028095 | 7 | 19.35
0.07572442 | 0.05077475 | 0 | 0.08404097 | 0 | 0.414427 | 0.3750328 | 7 | 11.39
0.0828336 | 0.1242504 | 0 | 0.0828336 | 0 | 0.401139 | 0.3089434 | 3 | 12.79
0.0828336 | 0.1242504 | 0 | 0.0828336 | 0 | 0.401139 | 0.3089434 | 28 | 39.32
0.06716123 | 0.04477415 | 0 | 0.08428076 | 0 | 0.3897985 | 0.4139853 | 3 | 4.78
0.1240417 | 0.08269446 | 0 | 0.08269446 | 0 | 0.4014127 | 0.3091567 | 3 | 16.11
0.1322389 | 0.08814484 | 0 | 0.08814484 | 0 | 0.4181574 | 0.273314 | 28 | 43.38
0.1023107 | 0.0680626 | 0 | 0.08323579 | 0 | 0.4216413 | 0.3247496 | 7 | 20.42
0.07572442 | 0.05077475 | 0 | 0.08404097 | 0 | 0.414427 | 0.3750328 | 3 | 6.94
0.0929743 | 0.06196825 | 0 | 0.08924656 | 0 | 0.4268924 | 0.3289185 | 7 | 15.03
0.1023107 | 0.0680626 | 0 | 0.08323579 | 0 | 0.4216413 | 0.3247496 | 3 | 13.57
0.08104178 | 0.05402785 | 0 | 0.08967918 | 0 | 0.422704 | 0.3525472 | 90 | 32.53
0.0728798 | 0.1093197 | 0 | 0.0889151 | 0 | 0.4262682 | 0.3026172 | 7 | 15.75
0.04481547 | 0.0672232 | 0 | 0.08435852 | 0 | 0.3897188 | 0.413884 | 7 | 7.68
0.1240417 | 0.08269446 | 0 | 0.08269446 | 0 | 0.4014127 | 0.3091567 | 28 | 38.8
0.0929743 | 0.06196825 | 0 | 0.08924656 | 0 | 0.4268924 | 0.3289185 | 28 | 33
0.04481547 | 0.0672232 | 0 | 0.08435852 | 0 | 0.3897188 | 0.413884 | 28 | 17.28
0.07572442 | 0.05077475 | 0 | 0.08404097 | 0 | 0.414427 | 0.3750328 | 28 | 24.28
0.08104178 | 0.05402785 | 0 | 0.08967918 | 0 | 0.422704 | 0.3525472 | 28 | 24.05
0.05803805 | 0.08727527 | 0 | 0.08378426 | 0 | 0.4046954 | 0.366207 | 90 | 36.59
0.0828336 | 0.1242504 | 0 | 0.0828336 | 0 | 0.401139 | 0.3089434 | 90 | 50.73
0.05803805 | 0.08727527 | 0 | 0.08378426 | 0 | 0.4046954 | 0.366207 | 7 | 13.66
0.1322389 | 0.08814484 | 0 | 0.08814484 | 0 | 0.4181574 | 0.273314 | 3 | 14.14
0.1023107 | 0.0680626 | 0 | 0.08323579 | 0 | 0.4216413 | 0.3247496 | 90 | 47.78
0.04789069 | 0.07181392 | 0 | 0.0899885 | 0 | 0.4148757 | 0.3754311 | 3 | 2.33
0.06821342 | 0.1025374 | 0 | 0.08342023 | 0 | 0.4064129 | 0.3394161 | 7 | 16.89
0.1240417 | 0.08269446 | 0 | 0.08269446 | 0 | 0.4014127 | 0.3091567 | 7 | 23.52
0.0929743 | 0.06196825 | 0 | 0.08924656 | 0 | 0.4268924 | 0.3289185 | 3 | 6.81
0.0929743 | 0.06196825 | 0 | 0.08924656 | 0 | 0.4268924 | 0.3289185 | 90 | 39.7
0.06716123 | 0.04477415 | 0 | 0.08428076 | 0 | 0.3897985 | 0.4139853 | 28 | 17.96
0.1023107 | 0.0680626 | 0 | 0.08323579 | 0 | 0.4216413 | 0.3247496 | 28 | 32.88
0.05081701 | 0.07578744 | 0 | 0.08411092 | 0 | 0.3985631 | 0.3907215 | 28 | 22.35
0.08104178 | 0.05402785 | 0 | 0.08967918 | 0 | 0.422704 | 0.3525472 | 7 | 10.79
0.04789069 | 0.07181392 | 0 | 0.0899885 | 0 | 0.4148757 | 0.3754311 | 7 | 7.72
0.08825953 | 0.132411 | 0 | 0.08825953 | 0 | 0.4178341 | 0.2732359 | 28 | 41.68
0.08825953 | 0.132411 | 0 | 0.08825953 | 0 | 0.4178341 | 0.2732359 | 3 | 9.56
0.05803805 | 0.08727527 | 0 | 0.08378426 | 0 | 0.4046954 | 0.366207 | 3 | 6.88
0.1240417 | 0.08269446 | 0 | 0.08269446 | 0 | 0.4014127 | 0.3091567 | 90 | 50.53
0.08708526 | 0.0579117 | 0 | 0.08360185 | 0 | 0.4203605 | 0.3510407 | 7 | 17.17
0.08708526 | 0.0579117 | 0 | 0.08360185 | 0 | 0.4203605 | 0.3510407 | 28 | 30.44
0.1091528 | 0.07276852 | 0 | 0.08877934 | 0 | 0.4264898 | 0.3028095 | 3 | 9.73
0.05404929 | 0.08107393 | 0 | 0.08971476 | 0 | 0.4224309 | 0.3527311 | 3 | 3.32
0.06716123 | 0.04477415 | 0 | 0.08428076 | 0 | 0.3897985 | 0.4139853 | 90 | 26.32
0.08708526 | 0.0579117 | 0 | 0.08360185 | 0 | 0.4203605 | 0.3510407 | 90 | 43.25
0.05081701 | 0.07578744 | 0 | 0.08411092 | 0 | 0.3985631 | 0.3907215 | 3 | 6.28
0.07572442 | 0.05077475 | 0 | 0.08404097 | 0 | 0.414427 | 0.3750328 | 90 | 32.1
0.1091528 | 0.07276852 | 0 | 0.08877934 | 0 | 0.4264898 | 0.3028095 | 28 | 36.96
0.1322389 | 0.08814484 | 0 | 0.08814484 | 0 | 0.4181574 | 0.273314 | 90 | 54.6
0.0828336 | 0.1242504 | 0 | 0.0828336 | 0 | 0.401139 | 0.3089434 | 7 | 21.48
0.06821342 | 0.1025374 | 0 | 0.08342023 | 0 | 0.4064129 | 0.3394161 | 3 | 9.69
0.06716123 | 0.04477415 | 0 | 0.08428076 | 0 | 0.3897985 | 0.4139853 | 7 | 8.37
0.06205261 | 0.09310087 | 0 | 0.08936806 | 0 | 0.4267709 | 0.3287076 | 90 | 39.66
0.05081701 | 0.07578744 | 0 | 0.08411092 | 0 | 0.3985631 | 0.3907215 | 7 | 10.09
0.06205261 | 0.09310087 | 0 | 0.08936806 | 0 | 0.4267709 | 0.3287076 | 3 | 4.83
0.05404929 | 0.08107393 | 0 | 0.08971476 | 0 | 0.4224309 | 0.3527311 | 7 | 10.35
0.0728798 | 0.1093197 | 0 | 0.0889151 | 0 | 0.4262682 | 0.3026172 | 90 | 43.57
0.08825953 | 0.132411 | 0 | 0.08825953 | 0 | 0.4178341 | 0.2732359 | 90 | 51.86
0.1322526 | 0 | 0 | 0.08191126 | 0 | 0.4317406 | 0.3540956 | 3 | 11.85
0.1322526 | 0 | 0 | 0.08191126 | 0 | 0.4317406 | 0.3540956 | 7 | 17.24
0.1322526 | 0 | 0 | 0.08191126 | 0 | 0.4317406 | 0.3540956 | 28 | 27.83
0.1322526 | 0 | 0 | 0.08191126 | 0 | 0.4317406 | 0.3540956 | 90 | 35.76
0.1322526 | 0 | 0 | 0.08191126 | 0 | 0.4317406 | 0.3540956 | 120 | 38.7
0.1397214 | 0 | 0 | 0.08104686 | 0 | 0.432672 | 0.3465597 | 3 | 14.31
0.1397214 | 0 | 0 | 0.08104686 | 0 | 0.432672 | 0.3465597 | 7 | 17.44
0.1397214 | 0 | 0 | 0.08104686 | 0 | 0.432672 | 0.3465597 | 28 | 31.74
0.1397214 | 0 | 0 | 0.08104686 | 0 | 0.432672 | 0.3465597 | 90 | 37.91
0.1397214 | 0 | 0 | 0.08104686 | 0 | 0.432672 | 0.3465597 | 120 | 39.38
0.145054 | 0 | 0 | 0.0798005 | 0 | 0.4389027 | 0.3362427 | 3 | 15.87
0.145054 | 0 | 0 | 0.0798005 | 0 | 0.4389027 | 0.3362427 | 7 | 9.01
0.145054 | 0 | 0 | 0.0798005 | 0 | 0.4389027 | 0.3362427 | 28 | 33.61
0.145054 | 0 | 0 | 0.0798005 | 0 | 0.4389027 | 0.3362427 | 90 | 40.66
0.145054 | 0 | 0 | 0.0798005 | 0 | 0.4389027 | 0.3362427 | 120 | 40.86
0.1020583 | 0 | 0 | 0.07975986 | 0 | 0.4798456 | 0.3383362 | 7 | 12.05
0.1020583 | 0 | 0 | 0.07975986 | 0 | 0.4798456 | 0.3383362 | 28 | 17.54
0.1264417 | 0 | 0 | 0.07945323 | 0 | 0.465613 | 0.3284921 | 7 | 18.91
0.1264417 | 0 | 0 | 0.07945323 | 0 | 0.465613 | 0.3284921 | 28 | 25.18
0.1315906 | 0 | 0 | 0.08241028 | 0 | 0.4607887 | 0.3252105 | 7 | 30.96
0.206097 | 0 | 0 | 0.08243881 | 0 | 0.4018892 | 0.3095749 | 28 | 43.89
0.206097 | 0 | 0 | 0.08243881 | 0 | 0.4018892 | 0.3095749 | 90 | 54.28
0.1684345 | 0 | 0 | 0.07891387 | 0 | 0.4412389 | 0.3114128 | 28 | 36.94
0.1198294 | 0 | 0 | 0.0793177 | 0 | 0.4707889 | 0.330064 | 7 | 14.5
0.1198805 | 0 | 0 | 0.07892491 | 0 | 0.4709898 | 0.3302048 | 28 | 22.44
0.2050861 | 0 | 0 | 0.08203445 | 0 | 0.4614438 | 0.2514356 | 1 | 12.64
0.2050861 | 0 | 0 | 0.08203445 | 0 | 0.4614438 | 0.2514356 | 3 | 26.06
0.2050861 | 0 | 0 | 0.08203445 | 0 | 0.4614438 | 0.2514356 | 7 | 33.21
0.2050861 | 0 | 0 | 0.08203445 | 0 | 0.4614438 | 0.2514356 | 14 | 36.94
0.2050861 | 0 | 0 | 0.08203445 | 0 | 0.4614438 | 0.2514356 | 28 | 44.09
0.2203182 | 0 | 0 | 0.07058344 | 0 | 0.4589963 | 0.250102 | 7 | 52.61
0.2203182 | 0 | 0 | 0.07058344 | 0 | 0.4589963 | 0.250102 | 14 | 59.76
0.2203182 | 0 | 0 | 0.07058344 | 0 | 0.4589963 | 0.250102 | 28 | 67.31
0.2203182 | 0 | 0 | 0.07058344 | 0 | 0.4589963 | 0.250102 | 90 | 69.66
0.2203182 | 0 | 0 | 0.07058344 | 0 | 0.4589963 | 0.250102 | 180 | 71.62
0.2203182 | 0 | 0 | 0.07058344 | 0 | 0.4589963 | 0.250102 | 270 | 74.17
0.1520417 | 0 | 0 | 0.08818419 | 0 | 0.4231103 | 0.3366638 | 7 | 18.13
0.1520417 | 0 | 0 | 0.08818419 | 0 | 0.4231103 | 0.3366638 | 14 | 22.53
0.1520417 | 0 | 0 | 0.08818419 | 0 | 0.4231103 | 0.3366638 | 28 | 27.34
0.1520417 | 0 | 0 | 0.08818419 | 0 | 0.4231103 | 0.3366638 | 56 | 29.98
0.1520417 | 0 | 0 | 0.08818419 | 0 | 0.4231103 | 0.3366638 | 90 | 31.35
0.1520417 | 0 | 0 | 0.08818419 | 0 | 0.4231103 | 0.3366638 | 180 | 32.72
0.1673913 | 0 | 0 | 0.08086957 | 0 | 0.42 | 0.3317391 | 1 | 6.27
0.1673913 | 0 | 0 | 0.08086957 | 0 | 0.42 | 0.3317391 | 3 | 14.7
0.1673913 | 0 | 0 | 0.08086957 | 0 | 0.42 | 0.3317391 | 7 | 23.22
0.1673913 | 0 | 0 | 0.08086957 | 0 | 0.42 | 0.3317391 | 14 | 27.92
0.1673913 | 0 | 0 | 0.08086957 | 0 | 0.42 | 0.3317391 | 28 | 31.35
0.1423044 | 0 | 0 | 0.08254514 | 0 | 0.4204643 | 0.3546862 | 180 | 39
0.1423044 | 0 | 0 | 0.08254514 | 0 | 0.4204643 | 0.3546862 | 360 | 41.24
0.1457811 | 0 | 0 | 0.0802005 | 0 | 0.4373434 | 0.336675 | 3 | 14.99
0.1423044 | 0 | 0 | 0.08254514 | 0 | 0.4204643 | 0.3546862 | 3 | 13.52
0.162277 | 0 | 0 | 0.07901444 | 0 | 0.4447749 | 0.3139337 | 7 | 24
0.162277 | 0 | 0 | 0.07901444 | 0 | 0.4447749 | 0.3139337 | 28 | 37.42
0.1550954 | 0 | 0 | 0.07551766 | 0 | 0.4510759 | 0.318311 | 7 | 11.47
0.1198294 | 0 | 0 | 0.0793177 | 0 | 0.4707889 | 0.330064 | 28 | 22.44
0.1444397 | 0 | 0 | 0.07882403 | 0 | 0.4554751 | 0.3212612 | 7 | 21.16
0.1444397 | 0 | 0 | 0.07882403 | 0 | 0.4554751 | 0.3212612 | 28 | 31.84
0.1272649 | 0 | 0 | 0.07981018 | 0 | 0.4611734 | 0.3317515 | 7 | 14.8
0.1272649 | 0 | 0 | 0.07981018 | 0 | 0.4611734 | 0.3317515 | 28 | 25.18
0.1021459 | 0 | 0 | 0.07939914 | 0 | 0.4798283 | 0.3386266 | 28 | 17.54
0.1266039 | 0 | 0 | 0.08212147 | 0 | 0.4640719 | 0.3272027 | 7 | 14.2
0.1266039 | 0 | 0 | 0.08212147 | 0 | 0.4640719 | 0.3272027 | 28 | 21.65
0.1266039 | 0 | 0 | 0.08212147 | 0 | 0.4640719 | 0.3272027 | 90 | 29.39
0.1486304 | 0 | 0 | 0.08621464 | 0 | 0.3947014 | 0.3704535 | 3 | 13.52
0.1423044 | 0 | 0 | 0.08254514 | 0 | 0.4204643 | 0.3546862 | 7 | 16.26
0.1423044 | 0 | 0 | 0.08254514 | 0 | 0.4204643 | 0.3546862 | 28 | 31.45
0.1423044 | 0 | 0 | 0.08254514 | 0 | 0.4204643 | 0.3546862 | 90 | 37.23
0.1457811 | 0 | 0 | 0.0802005 | 0 | 0.4373434 | 0.336675 | 7 | 18.13
0.1457811 | 0 | 0 | 0.0802005 | 0 | 0.4373434 | 0.336675 | 28 | 32.72
0.1457811 | 0 | 0 | 0.0802005 | 0 | 0.4373434 | 0.336675 | 90 | 39.49
0.1457811 | 0 | 0 | 0.0802005 | 0 | 0.4373434 | 0.336675 | 180 | 41.05
0.1457811 | 0 | 0 | 0.0802005 | 0 | 0.4373434 | 0.336675 | 360 | 42.13
0.1315331 | 0 | 0 | 0.08841463 | 0 | 0.424216 | 0.3558362 | 14 | 18.13
0.1315331 | 0 | 0 | 0.08841463 | 0 | 0.424216 | 0.3558362 | 180 | 26.74
0.2141109 | 0 | 0 | 0.07707993 | 0 | 0.4588091 | 0.25 | 180 | 61.92
0.2050861 | 0 | 0 | 0.08203445 | 0 | 0.4614438 | 0.2514356 | 90 | 47.22
0.2050861 | 0 | 0 | 0.08203445 | 0 | 0.4614438 | 0.2514356 | 180 | 51.04
0.2050861 | 0 | 0 | 0.08203445 | 0 | 0.4614438 | 0.2514356 | 270 | 55.16
0.2203182 | 0 | 0 | 0.07058344 | 0 | 0.4589963 | 0.250102 | 3 | 41.64
0.1080617 | 0 | 0 | 0.07933105 | 0 | 0.4764151 | 0.3361921 | 7 | 13.71
0.1080617 | 0 | 0 | 0.07933105 | 0 | 0.4764151 | 0.3361921 | 28 | 19.69
0.1449957 | 0 | 0 | 0.07912746 | 0 | 0.453379 | 0.3224979 | 28 | 31.65
0.1721419 | 0 | 0 | 0.08409987 | 0 | 0.4117389 | 0.3320193 | 3 | 19.11
0.1721419 | 0 | 0 | 0.08409987 | 0 | 0.4117389 | 0.3320193 | 28 | 39.58
0.1721419 | 0 | 0 | 0.08409987 | 0 | 0.4117389 | 0.3320193 | 90 | 48.79
0.1623459 | 0 | 0 | 0.07862303 | 0 | 0.4449639 | 0.3140671 | 7 | 24
0.1623459 | 0 | 0 | 0.07862303 | 0 | 0.4449639 | 0.3140671 | 28 | 37.42
0.1080154 | 0 | 0 | 0.07972568 | 0 | 0.4762109 | 0.336048 | 7 | 11.47
0.1080617 | 0 | 0 | 0.07933105 | 0 | 0.4764151 | 0.3361921 | 28 | 19.69
0.1335056 | 0 | 0 | 0.08268734 | 0 | 0.4177433 | 0.3660637 | 7 | 14.99
0.1335056 | 0 | 0 | 0.08268734 | 0 | 0.4177433 | 0.3660637 | 28 | 27.92
0.1335056 | 0 | 0 | 0.08268734 | 0 | 0.4177433 | 0.3660637 | 90 | 34.68
0.1335056 | 0 | 0 | 0.08268734 | 0 | 0.4177433 | 0.3660637 | 180 | 37.33
0.1335056 | 0 | 0 | 0.08268734 | 0 | 0.4177433 | 0.3660637 | 360 | 38.11
0.2141109 | 0 | 0 | 0.07707993 | 0 | 0.4588091 | 0.25 | 3 | 33.8
0.2141109 | 0 | 0 | 0.07707993 | 0 | 0.4588091 | 0.25 | 7 | 42.42
0.2141109 | 0 | 0 | 0.07707993 | 0 | 0.4588091 | 0.25 | 14 | 48.4
0.2141109 | 0 | 0 | 0.07707993 | 0 | 0.4588091 | 0.25 | 28 | 55.94
0.2141109 | 0 | 0 | 0.07707993 | 0 | 0.4588091 | 0.25 | 90 | 58.78
0.2141109 | 0 | 0 | 0.07707993 | 0 | 0.4588091 | 0.25 | 270 | 67.11
0.1400609 | 0 | 0 | 0.08829926 | 0 | 0.4236625 | 0.3479774 | 14 | 20.77
0.1400609 | 0 | 0 | 0.08829926 | 0 | 0.4236625 | 0.3479774 | 28 | 25.18
0.1400609 | 0 | 0 | 0.08829926 | 0 | 0.4236625 | 0.3479774 | 180 | 29.59
0.1315331 | 0 | 0 | 0.08841463 | 0 | 0.424216 | 0.3558362 | 28 | 21.75
0.1685059 | 0 | 0 | 0.07852292 | 0 | 0.4414261 | 0.311545 | 28 | 39.09
0.206097 | 0 | 0 | 0.08243881 | 0 | 0.4018892 | 0.3095749 | 3 | 24.39
0.2121951 | 0 | 0 | 0.05934959 | 0 | 0.3642276 | 0.3642276 | 7 | 50.51
0.2121951 | 0 | 0 | 0.05934959 | 0 | 0.3642276 | 0.3642276 | 28 | 74.99
0.1206363 | 0.04639859 | 0.03623509 | 0.09279717 | 0.003977022 | 0.3994697 | 0.3004861 | 28 | 37.17
0.07114625 | 0.08344313 | 0.0649978 | 0.07861221 | 0.008344313 | 0.3680281 | 0.3254282 | 28 | 33.76
0.06933814 | 0.06483566 | 0.05042774 | 0.09905448 | 0.004502476 | 0.4155786 | 0.2962629 | 28 | 16.5
0.06530431 | 0.05108841 | 0.03953798 | 0.08973789 | 0.003998223 | 0.3820524 | 0.3682808 | 28 | 19.99
0.06625981 | 0.07759372 | 0.06059285 | 0.07323452 | 0.007846556 | 0.4115083 | 0.3029643 | 28 | 36.35
0.1336783 | 0.06166451 | 0.04786546 | 0.07244502 | 0.009486848 | 0.3941354 | 0.2807245 | 28 | 33.69
0.06310254 | 0 | 0.07668712 | 0.06923751 | 0.007887818 | 0.413234 | 0.369851 | 28 | 15.42
0.1332749 | 0.06137659 | 0 | 0.0938185 | 0.002630425 | 0.3923718 | 0.3165278 | 28 | 33.42
0.1616249 | 0 | 0 | 0.0821089 | 0.003025065 | 0.4377701 | 0.315471 | 28 | 39.05
0.06952339 | 0.06515085 | 0.05072147 | 0.07651946 | 0.006558811 | 0.4167031 | 0.3148229 | 28 | 27.68
0.06698774 | 0.104641 | 0 | 0.08756567 | 0.00262697 | 0.438704 | 0.2994746 | 28 | 26.86
0.1319711 | 0.06087697 | 0 | 0.0715198 | 0.004257131 | 0.3891017 | 0.3422733 | 28 | 45.3
0.1340659 | 0 | 0.04395604 | 0.08615385 | 0.004395604 | 0.4215385 | 0.3098901 | 28 | 30.12
0.06631533 | 0 | 0.08080808 | 0.07334212 | 0.005270092 | 0.4352218 | 0.3390426 | 28 | 15.57
0.06195462 | 0.07286213 | 0.05671902 | 0.07591623 | 0.004799302 | 0.3852531 | 0.3424956 | 28 | 44.61
0.1305872 | 0.06003506 | 0.04688869 | 0.08808063 | 0.002629273 | 0.3847502 | 0.2870289 | 28 | 53.52
0.1381239 | 0.07056799 | 0 | 0.08175559 | 0.002151463 | 0.3743546 | 0.3330465 | 28 | 57.21
0.1569468 | 0.08018868 | 0 | 0.08190395 | 0.003001715 | 0.3533448 | 0.3246141 | 28 | 65.91
0.1206897 | 0.05560345 | 0.04310345 | 0.07413793 | 0.00387931 | 0.3556034 | 0.3469828 | 28 | 52.82
0.1103811 | 0.04248795 | 0.03328953 | 0.08497591 | 0.003504161 | 0.3657468 | 0.3596145 | 28 | 33.4
0.07297656 | 0 | 0.06634233 | 0.08049536 | 0.005307386 | 0.4524547 | 0.3224237 | 28 | 18.03
0.06753247 | 0.1051948 | 0 | 0.07792208 | 0.004761905 | 0.4424242 | 0.3021645 | 28 | 37.36
0.07120605 | 0.08366711 | 0.06497552 | 0.09034268 | 0.004895416 | 0.3689364 | 0.3159769 | 28 | 32.84
0.1300742 | 0 | 0.0467045 | 0.08118725 | 0.002618944 | 0.3836753 | 0.3557399 | 28 | 42.64
0.1408326 | 0 | 0.05580159 | 0.09300266 | 0.002657219 | 0.3813109 | 0.326395 | 28 | 40.06
0.1248369 | 0.05263158 | 0.04088734 | 0.08177468 | 0.003914746 | 0.3932144 | 0.3027403 | 28 | 41.94
0.1389007 | 0.07072859 | 0 | 0.0741372 | 0.003834683 | 0.3757989 | 0.3365999 | 28 | 61.23
0.1560719 | 0 | 0.0622534 | 0.08461201 | 0.004822446 | 0.3511618 | 0.3410785 | 28 | 40.87
0.05771753 | 0.09051159 | 0.0703979 | 0.07826847 | 0.00218627 | 0.3790993 | 0.321819 | 28 | 33.3
0.1384946 | 0.06408602 | 0 | 0.08 | 0.00344086 | 0.4090323 | 0.3049462 | 28 | 52.42
0.07279183 | 0 | 0.08877053 | 0.08033733 | 0.005770084 | 0.3768309 | 0.3754993 | 28 | 15.09
0.1356371 | 0 | 0.0488121 | 0.07343413 | 0.004319654 | 0.399568 | 0.3382289 | 28 | 38.46
0.1400524 | 0 | 0.05584642 | 0.07940663 | 0.004799302 | 0.3795812 | 0.3403141 | 28 | 37.26
0.06363636 | 0.07454545 | 0.05818182 | 0.1077273 | 0.002727273 | 0.395 | 0.2981818 | 28 | 35.23
0.1236052 | 0.05193133 | 0 | 0.07596567 | 0.003004292 | 0.3896996 | 0.355794 | 28 | 42.13
0.1324444 | 0 | 0.04755556 | 0.09333333 | 0.004888889 | 0.3911111 | 0.3306667 | 28 | 31.87
0.115923 | 0.04855643 | 0.0376203 | 0.08530184 | 0.002624672 | 0.364392 | 0.3455818 | 28 | 41.54
0.06875806 | 0.1074345 | 0 | 0.07219596 | 0.005156854 | 0.450795 | 0.2956596 | 28 | 39.45
0.07192374 | 0.1126516 | 0 | 0.07928943 | 0.005632582 | 0.3721837 | 0.3583189 | 28 | 37.91
0.1195323 | 0.0502382 | 0.03897791 | 0.07795583 | 0.003897791 | 0.3767865 | 0.3326115 | 28 | 44.28
0.1415385 | 0 | 0.05098901 | 0.08615385 | 0.004395604 | 0.3595604 | 0.3573626 | 28 | 31.18
0.06569665 | 0.06128748 | 0.04805996 | 0.085097 | 0.002645503 | 0.3932981 | 0.3439153 | 28 | 23.69
0.06877163 | 0.08088235 | 0 | 0.07612457 | 0.004757785 | 0.4282007 | 0.341263 | 28 | 32.76
0.1147757 | 0.04397537 | 0.03430079 | 0.0883905 | 0.003957784 | 0.3799472 | 0.3346526 | 28 | 32.4
0.1076783 | 0.04179918 | 0.03225806 | 0.1122217 | 0.002726034 | 0.3875511 | 0.3157656 | 28 | 28.63
0.1359097 | 0 | 0.04906644 | 0.07729049 | 0.00347373 | 0.4350847 | 0.299175 | 28 | 36.8
0.0678634 | 0.08012259 | 0 | 0.08450088 | 0.003940455 | 0.4584063 | 0.3051664 | 28 | 18.28
0.06403509 | 0.1008772 | 0 | 0.08859649 | 0.001315789 | 0.3627193 | 0.3824561 | 28 | 33.06
0.1326165 | 0 | 0.04793907 | 0.09901434 | 0.004928315 | 0.3669355 | 0.3485663 | 28 | 31.42
0.05818023 | 0.09186352 | 0 | 0.08573928 | 0.001312336 | 0.4151356 | 0.347769 | 28 | 31.03
0.1340471 | 0.0620985 | 0 | 0.07623126 | 0.003426124 | 0.3713062 | 0.3528908 | 28 | 44.39
0.06713781 | 0 | 0.04946996 | 0.08127208 | 0.003533569 | 0.4381625 | 0.360424 | 28 | 12.18
0.06687063 | 0.06337413 | 0.04938811 | 0.0777972 | 0.003496503 | 0.4379371 | 0.3011364 | 28 | 25.56
0.06216696 | 0.05905861 | 0.04573712 | 0.08880995 | 0.003108348 | 0.4067496 | 0.3343694 | 28 | 36.44
0.06439067 | 0.1019879 | 0 | 0.07605877 | 0.005617978 | 0.3660328 | 0.3859118 | 28 | 32.96
0.133452 | 0 | 0.05338078 | 0.09430605 | 0.004448399 | 0.3905694 | 0.3238434 | 28 | 23.84
0.06687063 | 0.06337413 | 0.04938811 | 0.0777972 | 0.003496503 | 0.3789336 | 0.3601399 | 28 | 26.23
0.06460061 | 0 | 0.05979921 | 0.06896552 | 0.00698385 | 0.4373636 | 0.3622872 | 28 | 17.95
0.1438024 | 0 | 0.0608734 | 0.08778121 | 0.004852228 | 0.3533304 | 0.3493604 | 28 | 40.68
0.06634866 | 0.06287944 | 0 | 0.07718994 | 0.003469211 | 0.4336513 | 0.3564614 | 28 | 19.01
0.1145606 | 0.0485352 | 0.03760385 | 0.08526454 | 0.00218627 | 0.3913424 | 0.3205072 | 28 | 33.72
0.07198178 | 0 | 0.08883827 | 0.1002278 | 0.00501139 | 0.4091116 | 0.3248292 | 28 | 8.54
0.06649053 | 0 | 0.08146191 | 0.07353589 | 0.007045354 | 0.4729194 | 0.2985469 | 28 | 13.46
0.1204766 | 0 | 0.03971756 | 0.08781995 | 0.004854369 | 0.4108561 | 0.3362754 | 28 | 32.24
0.0652936 | 0.05170903 | 0.04031551 | 0.08019281 | 0.003067485 | 0.4176161 | 0.3418054 | 28 | 23.52
0.06316254 | 0.07464664 | 0.06316254 | 0.08436396 | 0.003533569 | 0.4271201 | 0.2840106 | 28 | 29.72
0.1121173 | 0.04355326 | 0.03363519 | 0.07373868 | 0.004312204 | 0.4036223 | 0.3290211 | 28 | 49.77
0.1338751 | 0.06886228 | 0 | 0.07613345 | 0.00427716 | 0.3922156 | 0.3246364 | 28 | 52.44
0.1212121 | 0.05121639 | 0 | 0.07170294 | 0.002987623 | 0.4139991 | 0.3388818 | 28 | 40.93
0.1445783 | 0 | 0 | 0.07831325 | 0.001290878 | 0.4242685 | 0.3515491 | 28 | 44.86
0.06410256 | 0 | 0.05923961 | 0.08001768 | 0.004862953 | 0.4328028 | 0.3589744 | 28 | 13.2
0.06473889 | 0.1022874 | 0 | 0.07509711 | 0.005179111 | 0.4613725 | 0.291325 | 28 | 37.43
0.0635481 | 0.07502207 | 0.05869373 | 0.0847308 | 0.00353045 | 0.3592233 | 0.3552515 | 28 | 29.87
0.1428571 | 0.07337074 | 0 | 0.08416055 | 0.003452741 | 0.3500216 | 0.3461372 | 28 | 56.61
0.06907308 | 0 | 0.06372549 | 0.08600713 | 0.004010695 | 0.4665775 | 0.3106061 | 28 | 12.46
0.0678337 | 0.08008753 | 0 | 0.08446389 | 0.003938731 | 0.3838074 | 0.3798687 | 28 | 23.79
0.05981391 | 0 | 0.07354896 | 0.07975188 | 0.00443066 | 0.4257864 | 0.3566681 | 28 | 13.29
0.1152513 | 0.04852686 | 0.03769497 | 0.07712305 | 0.004332756 | 0.3942808 | 0.3227903 | 28 | 39.42
0.1354616 | 0.06255393 | 0.04874892 | 0.07722174 | 0.003451251 | 0.3748921 | 0.2976704 | 28 | 46.23
0.1296066 | 0.06004141 | 0 | 0.05258799 | 0.003312629 | 0.4140787 | 0.3403727 | 28 | 44.52
0.06328565 | 0.07498916 | 0 | 0.07889033 | 0.00130039 | 0.4273949 | 0.3541396 | 28 | 23.74
0.06299213 | 0.05949256 | 0.0463692 | 0.07786527 | 0.003062117 | 0.411636 | 0.3385827 | 28 | 26.14
0.06580703 | 0 | 0.08092486 | 0.08048021 | 0.006669631 | 0.3730547 | 0.3930636 | 28 | 15.52
0.1206972 | 0.05098039 | 0.03965142 | 0.0832244 | 0.003050109 | 0.4122004 | 0.2901961 | 28 | 43.57
0.1285037 | 0 | 0.04614058 | 0.07072014 | 0.005605865 | 0.410953 | 0.3380768 | 28 | 35.86
0.1340471 | 0.0620985 | 0 | 0.07623126 | 0.003426124 | 0.4291221 | 0.2950749 | 28 | 41.05
0.0684629 | 0.08127208 | 0.06316254 | 0.08568905 | 0.003975265 | 0.3886926 | 0.3087456 | 28 | 28.99
0.1252166 | 0.05805893 | 0 | 0.08448873 | 0.002599653 | 0.4003466 | 0.3292894 | 28 | 46.24
0.0636833 | 0.0753012 | 0 | 0.07358003 | 0.0008605852 | 0.4302926 | 0.3562823 | 28 | 26.92
0.06511001 | 0 | 0.08037719 | 0.09070498 | 0.003592277 | 0.3700045 | 0.390211 | 28 | 10.54
0.1348557 | 0 | 0 | 0.07669108 | 0.00344679 | 0.4308488 | 0.3541577 | 28 | 25.1
0.05931095 | 0.0706498 | 0.05494985 | 0.0750109 | 0.004361099 | 0.4025294 | 0.333188 | 28 | 29.07
0.06904232 | 0 | 0.0636971 | 0.08596882 | 0.004008909 | 0.3906459 | 0.386637 | 28 | 9.74
0.1111595 | 0.04315606 | 0.03356582 | 0.08238884 | 0.002615519 | 0.4006103 | 0.3265039 | 28 | 33.8
0.0727436 | 0.09295016 | 0.07723395 | 0.09699147 | 0.004490346 | 0.3691064 | 0.2864841 | 28 | 39.84
0.06004415 | 0.08653422 | 0.04326711 | 0.08785872 | 0.002649007 | 0.3739514 | 0.3456954 | 28 | 26.97
0.07250221 | 0.07206012 | 0.05658709 | 0.08709107 | 0.003536693 | 0.4248453 | 0.2833775 | 28 | 27.23
0.07193606 | 0.09502664 | 0.07282416 | 0.08969805 | 0.004440497 | 0.3641208 | 0.3019538 | 28 | 30.65
0.06962306 | 0.09490022 | 0.06740576 | 0.0886918 | 0.003991131 | 0.3631929 | 0.3121951 | 28 | 33.05
0.0661047 | 0.06787933 | 0.08606921 | 0.0851819 | 0.003549246 | 0.4148181 | 0.2763975 | 28 | 24.58
0.06018725 | 0.0468123 | 0.08604547 | 0.08738297 | 0.002674989 | 0.4302274 | 0.2866696 | 28 | 21.91
0.07054126 | 0.09272405 | 0.07142857 | 0.0891748 | 0.00310559 | 0.3762201 | 0.2968057 | 28 | 30.88
0.0635481 | 0.006619594 | 0.08605472 | 0.0776699 | 0.002647838 | 0.4505737 | 0.3128861 | 28 | 15.34
0.06984127 | 0.07891156 | 0.08390023 | 0.1034014 | 0.003174603 | 0.38322 | 0.277551 | 28 | 24.34
0.07340659 | 0.0821978 | 0.08571429 | 0.08131868 | 0.003076923 | 0.3947253 | 0.2795604 | 28 | 23.89
0.08269663 | 0.03865169 | 0.08539326 | 0.09573034 | 0.002696629 | 0.4148315 | 0.28 | 28 | 22.93
0.07036536 | 0.08028868 | 0.08434822 | 0.09968426 | 0.00315742 | 0.3852052 | 0.2769508 | 28 | 29.41
0.1076182 | 0.0416572 | 0.03248081 | 0.112161 | 0.002725662 | 0.3874529 | 0.3159042 | 28 | 28.63
0.1360163 | 0 | 0.04905791 | 0.07749414 | 0.003473127 | 0.4349657 | 0.2989928 | 28 | 36.8
0.06775507 | 0.08027312 | 0 | 0.08460629 | 0.003983017 | 0.4584409 | 0.3049416 | 28 | 18.29
0.06396037 | 0.1010477 | 0 | 0.08877296 | 0.001490509 | 0.3625444 | 0.382184 | 28 | 32.72
0.1326046 | 0 | 0.04780038 | 0.09918466 | 0.00470388 | 0.3669922 | 0.3487143 | 28 | 31.42
0.0582036 | 0.09191884 | 0 | 0.0855781 | 0.001355606 | 0.4151653 | 0.3477786 | 28 | 28.94
0.1341182 | 0.06207192 | 0 | 0.07641267 | 0.003424658 | 0.3712329 | 0.3527397 | 28 | 40.93
0.06697 | 0 | 0.04943235 | 0.08145956 | 0.003489862 | 0.4382206 | 0.3604276 | 28 | 12.18
0.06690849 | 0.06336859 | 0.0493838 | 0.07800892 | 0.003496198 | 0.4378551 | 0.3009789 | 28 | 25.56
0.06209774 | 0.05885747 | 0.04585201 | 0.08890763 | 0.003284655 | 0.4065871 | 0.3344134 | 28 | 36.44
0.0646235 | 0.1020144 | 0 | 0.07599205 | 0.005446529 | 0.3660413 | 0.3858823 | 28 | 32.96
0.1334342 | 0 | 0.05332028 | 0.09413388 | 0.004406267 | 0.390867 | 0.3238383 | 28 | 23.84
0.06689095 | 0.06335197 | 0.04937085 | 0.07798847 | 0.003495281 | 0.3788885 | 0.360014 | 28 | 26.23
0.0646499 | 0 | 0.05962982 | 0.06901519 | 0.007028112 | 0.4373145 | 0.3623625 | 28 | 17.96
0.1439721 | 0 | 0.06080783 | 0.08775024 | 0.004762325 | 0.3532498 | 0.3494576 | 28 | 38.63
0.06623579 | 0.06276568 | 0 | 0.07725341 | 0.003470114 | 0.4336341 | 0.3566409 | 28 | 19.01
0.1145319 | 0.04832291 | 0.03765251 | 0.08545065 | 0.002186557 | 0.3914812 | 0.3203743 | 28 | 33.72
0.07217716 | 0 | 0.08880889 | 0.1001094 | 0.005012303 | 0.4090495 | 0.3248428 | 28 | 8.54
0.06636428 | 0 | 0.0816012 | 0.07341025 | 0.006869826 | 0.4731813 | 0.2985732 | 28 | 13.46
0.1203532 | 0 | 0.0395585 | 0.08772627 | 0.004679912 | 0.41117 | 0.3365121 | 28 | 32.25
0.0652936 | 0.05153374 | 0.04018405 | 0.08014899 | 0.003111306 | 0.4177914 | 0.3419369 | 28 | 23.52
0.06313187 | 0.07478699 | 0.06299943 | 0.08419054 | 0.003708446 | 0.4270893 | 0.2840934 | 28 | 29.73
0.1120983 | 0.04339012 | 0.03381497 | 0.07358206 | 0.004485659 | 0.4035799 | 0.329049 | 28 | 49.77
0.1339068 | 0.06868661 | 0 | 0.07600462 | 0.004108358 | 0.3922626 | 0.325031 | 28 | 52.45
0.1211707 | 0.05107091 | 0 | 0.07180647 | 0.003071934 | 0.4140285 | 0.3388514 | 28 | 40.93
0.1447685 | 0 | 0 | 0.07825675 | 0.001462743 | 0.4241094 | 0.3514025 | 28 | 44.87
0.06403396 | 0 | 0.05908106 | 0.07995401 | 0.004908681 | 0.4331579 | 0.3588644 | 28 | 13.2
0.06475006 | 0.1022188 | 0 | 0.07502374 | 0.005136838 | 0.4615816 | 0.291289 | 28 | 37.43
0.06341571 | 0.07511033 | 0.05851721 | 0.08455428 | 0.003751103 | 0.3592674 | 0.3553839 | 28 | 29.87
0.1426783 | 0.07321706 | 0 | 0.08413918 | 0.003496805 | 0.3501122 | 0.3463564 | 28 | 56.62
0.06898088 | 0 | 0.06363353 | 0.08613698 | 0.004055078 | 0.466735 | 0.3104585 | 28 | 12.46
0.06773135 | 0.08024502 | 0 | 0.08457668 | 0.003981623 | 0.383811 | 0.3796543 | 28 | 23.79
0.05969422 | 0 | 0.07343231 | 0.07985819 | 0.004431642 | 0.4258808 | 0.3567029 | 28 | 13.29
0.115313 | 0.04864631 | 0.0379034 | 0.07706303 | 0.00450509 | 0.3940654 | 0.3225038 | 28 | 39.42
0.1354207 | 0.06266442 | 0.04882046 | 0.0771553 | 0.003450209 | 0.3748221 | 0.2976668 | 28 | 46.23
0.1295039 | 0.05992711 | 0 | 0.05272095 | 0.003313178 | 0.414023 | 0.3405119 | 28 | 44.52
0.06317752 | 0.07484173 | 0 | 0.07887434 | 0.001474287 | 0.4274564 | 0.3541757 | 28 | 23.74
0.06285789 | 0.05957949 | 0.04642217 | 0.07785112 | 0.003278402 | 0.4115487 | 0.3384622 | 28 | 26.15
0.06582807 | 0 | 0.08094053 | 0.08062939 | 0.006667259 | 0.3728776 | 0.3930572 | 28 | 15.53
0.1207235 | 0.05090434 | 0.03966006 | 0.08306821 | 0.003050774 | 0.4125082 | 0.290085 | 28 | 43.58
0.1285357 | 0 | 0.04635219 | 0.07054157 | 0.005519145 | 0.4110038 | 0.3380476 | 28 | 35.87
0.1341526 | 0.06208787 | 0 | 0.0764323 | 0.003425537 | 0.4290057 | 0.2948959 | 28 | 41.05
0.06856941 | 0.08124945 | 0.06326765 | 0.0856234 | 0.004064681 | 0.3886189 | 0.3086065 | 28 | 28.99
0.1252546 | 0.05794652 | 0 | 0.08447103 | 0.002383739 | 0.4005114 | 0.3294327 | 28 | 46.25
0.06357536 | 0.07531831 | 0 | 0.07364074 | 0.000946318 | 0.4301445 | 0.3563747 | 28 | 26.92
0.06530429 | 0 | 0.08035033 | 0.09059061 | 0.003503256 | 0.3700876 | 0.3901639 | 28 | 10.54
0.1347438 | 0 | 0 | 0.07674409 | 0.003447236 | 0.4307752 | 0.3542897 | 28 | 25.1
0.05949058 | 0.07048151 | 0.05486741 | 0.07484299 | 0.004535939 | 0.4023901 | 0.3333915 | 28 | 29.07
0.0689563 | 0 | 0.06361085 | 0.08610629 | 0.004053633 | 0.3907524 | 0.3865206 | 28 | 9.74
0.1112661 | 0.04305949 | 0.03355851 | 0.08219656 | 0.002832861 | 0.400523 | 0.3265635 | 28 | 33.8
0.1205959 | 0.04646125 | 0.03616109 | 0.09270147 | 0.003978604 | 0.3996287 | 0.300473 | 28 | 37.17
0.07113687 | 0.08347605 | 0.06503315 | 0.07851403 | 0.00825539 | 0.3680235 | 0.325561 | 28 | 33.76
0.06914558 | 0.06491402 | 0.0505537 | 0.09908166 | 0.004546682 | 0.4155938 | 0.2961646 | 28 | 16.5
0.06509375 | 0.05091975 | 0.03967831 | 0.08970941 | 0.003910068 | 0.3821203 | 0.3685684 | 28 | 19.99
0.06620148 | 0.07767117 | 0.06048844 | 0.07304841 | 0.007980811 | 0.4116877 | 0.3029219 | 28 | 36.35
0.133641 | 0.06158092 | 0.04795377 | 0.0723619 | 0.009530381 | 0.3941093 | 0.2808228 | 28 | 38.22
0.06292726 | 0 | 0.0766433 | 0.0694128 | 0.007843996 | 0.4131025 | 0.3700701 | 28 | 15.42
0.1330878 | 0.06132737 | 0 | 0.09359109 | 0.002717868 | 0.3925565 | 0.3167193 | 28 | 33.42
0.1616986 | 0 | 0 | 0.08216693 | 0.002894419 | 0.4377052 | 0.3155348 | 28 | 39.06
0.06936062 | 0.06511852 | 0.05073034 | 0.07657658 | 0.006559958 | 0.4169072 | 0.3147468 | 28 | 27.68
0.06683309 | 0.1045417 | 0 | 0.08759252 | 0.002759164 | 0.4387509 | 0.2995226 | 28 | 26.86
0.1319711 | 0.06079183 | 0 | 0.07147722 | 0.004257131 | 0.3892295 | 0.3422733 | 28 | 45.3
0.1339898 | 0 | 0.04378407 | 0.08616142 | 0.004308071 | 0.4217514 | 0.3100053 | 28 | 30.12
0.06628888 | 0 | 0.08078545 | 0.07318573 | 0.005095765 | 0.4354244 | 0.3392198 | 28 | 15.57
0.06195154 | 0.07273521 | 0.05662519 | 0.07574765 | 0.004758786 | 0.3853307 | 0.3428509 | 28 | 44.61
0.1304481 | 0.060099 | 0.04682641 | 0.08817732 | 0.002628236 | 0.3847738 | 0.2870472 | 28 | 53.52
0.1382173 | 0.07063581 | 0 | 0.08194958 | 0.001978835 | 0.3742579 | 0.3329605 | 28 | 57.22
0.1569401 | 0.08018524 | 0 | 0.08202907 | 0.002830067 | 0.3534583 | 0.3245573 | 28 | 65.91
0.1205515 | 0.05553641 | 0.04325722 | 0.07427833 | 0.004093063 | 0.3554933 | 0.3467902 | 28 | 52.83
0.1103862 | 0.04251686 | 0.03310272 | 0.08485857 | 0.003634294 | 0.3658376 | 0.3596637 | 28 | 33.4
0.07281575 | 0 | 0.06653395 | 0.08033621 | 0.005175846 | 0.4526875 | 0.3224508 | 28 | 18.03
0.06736514 | 0.1054204 | 0 | 0.07805871 | 0.004632436 | 0.4424626 | 0.3020608 | 28 | 37.36
0.0712792 | 0.0836485 | 0.06513904 | 0.09041157 | 0.005027809 | 0.3687208 | 0.3157731 | 28 | 35.31
0.1300724 | 0 | 0.04668819 | 0.08133345 | 0.002661663 | 0.3835413 | 0.3557029 | 28 | 42.64
0.1408569 | 0 | 0.05605033 | 0.09291506 | 0.002525588 | 0.3812752 | 0.3263769 | 28 | 40.06
0.1249782 | 0.05241865 | 0.0408474 | 0.0816078 | 0.004002088 | 0.3934227 | 0.3027232 | 28 | 43.8
0.1387599 | 0.07091413 | 0 | 0.07415299 | 0.003792883 | 0.3757085 | 0.3366716 | 28 | 61.24
0.155987 | 0 | 0.06206171 | 0.08472125 | 0.004821178 | 0.3512447 | 0.3411641 | 28 | 40.87
0.05773521 | 0.09032061 | 0.07037572 | 0.0782487 | 0.002405634 | 0.3791716 | 0.3217426 | 28 | 33.31
0.138656 | 0.06388925 | 0 | 0.07988306 | 0.003654499 | 0.408874 | 0.3050432 | 28 | 52.43
0.07286767 | 0 | 0.08879915 | 0.08041182 | 0.005591551 | 0.3768971 | 0.3754327 | 28 | 15.09
0.1355742 | 0 | 0.04864771 | 0.07340361 | 0.004363605 | 0.3997667 | 0.3382442 | 28 | 38.46
0.1401596 | 0 | 0.05577602 | 0.07958659 | 0.005015045 | 0.3794427 | 0.3400201 | 28 | 37.27
0.06355778 | 0.07456779 | 0.05809827 | 0.1076888 | 0.002638763 | 0.3951774 | 0.2982712 | 28 | 35.23
0.1237131 | 0.0519046 | 0 | 0.07609815 | 0.003002745 | 0.3894561 | 0.3558253 | 28 | 42.14
0.1325451 | 0 | 0.04755978 | 0.09320829 | 0.004933772 | 0.3909681 | 0.330785 | 28 | 31.88
0.115684 | 0.04854794 | 0.0378324 | 0.0855056 | 0.002580476 | 0.3641533 | 0.3456963 | 28 | 41.54
0.06864556 | 0.1073929 | 0 | 0.07233988 | 0.005240775 | 0.4507496 | 0.2956313 | 28 | 39.46
0.07194868 | 0.1125607 | 0 | 0.07940361 | 0.005504508 | 0.3722261 | 0.3583564 | 28 | 37.92
0.1196744 | 0.05022515 | 0.03909768 | 0.07776238 | 0.003853481 | 0.3767319 | 0.332655 | 28 | 44.28
0.1415953 | 0 | 0.05080202 | 0.08613492 | 0.004570424 | 0.3594375 | 0.3574599 | 28 | 31.18
0.06548485 | 0.06147198 | 0.04788993 | 0.08497597 | 0.00268995 | 0.3935265 | 0.3439608 | 28 | 23.7
0.0688387 | 0.08078055 | 0 | 0.07597785 | 0.004889235 | 0.4281758 | 0.3413378 | 28 | 32.77
0.1146864 | 0.04417777 | 0.0344191 | 0.0881797 | 0.003780386 | 0.3800167 | 0.33474 | 28 | 32.4